## README
Item | Description
Source | DES_Experimental_Data.xlsx (140 DES × 6 temperatures) and viscosity_dataset_filled.csv (descriptors).
What was wrong | In viscosity_dataset_filled.csv every viscosity was placed 5 °C too high (the 25 °C value at 30 °C, etc.), the 25 °C slot held the "min density" value, the 50 °C viscosity was lost, 12 DES were missing, and DES sharing a name (e.g., CC:L = lactic acid AND lactose) were merged.
What this workbook contains | Corrected_viscosity: every measured value at its correct temperature (840 rows). Descriptor_status: whether each DES has a usable descriptor row. QC_flags: values to check against lab records. Old_vs_corrected: examples of the shift.
Unique IDs | DES that shared a name were given unique IDs: HBD suffix (LA = lactic acid, Lac = lactose, MA = malic acid, Mal = maltose) or molar-ratio suffix (BBC:L(1:1) vs BBC:L(2:1)). original_name keeps the Excel name.
Descriptor status | OK = 121 DES; AMBIGUOUS/CHECK = 13; MISSING = 6. identical_descriptors_to lists other DES with exactly the same descriptor values (often a different HBA, which should not happen). placeholder_difference_values = YES means the difference descriptors are the filled-in value 38.5569, not a calculation.
ML-ready file | viscosity_dataset_CORRECTED_ml_ready.csv: 726 rows for the 121 OK DES, same columns as the original ML file, viscosity at the correct temperature (25–50 °C). No values were edited; QC-flagged values are included as measured.
Not changed | No viscosity, density or conductivity value was altered. Descriptor values are copied unchanged from the original ML file.
Next steps | 1) Check QC_flags against lab records. 2) Resolve AMBIGUOUS/CHECK/MISSING DES from the xtb outputs. 3) Re-check descriptors marked in identical_descriptors_to / placeholder. 4) Then re-run the ML pipeline.

## Corrected_viscosity
des_id | original_name | excel_row | des_type | HBA | HBD | molar_ratio_HBA_HBD | hbd_hba_ratio | temperature_c | viscosity_cp | density_g_cm3 | conductivity
BMC:EG | BMC:EG | 3 | Ampiphilic DES | Benzyl trimethyl ammonium chloride | Ethylene glycol | 1:1 | 1 | 25 | 137.3 | 1.118 | 4650
BMC:EG | BMC:EG | 3 | Ampiphilic DES | Benzyl trimethyl ammonium chloride | Ethylene glycol | 1:1 | 1 | 30 | 73.7 | 1.1092 | 4843
BMC:EG | BMC:EG | 3 | Ampiphilic DES | Benzyl trimethyl ammonium chloride | Ethylene glycol | 1:1 | 1 | 35 | 37.2 | 1.1051 | 5132
BMC:EG | BMC:EG | 3 | Ampiphilic DES | Benzyl trimethyl ammonium chloride | Ethylene glycol | 1:1 | 1 | 40 | 15.6 | 1.1024 | 5713
BMC:EG | BMC:EG | 3 | Ampiphilic DES | Benzyl trimethyl ammonium chloride | Ethylene glycol | 1:1 | 1 | 45 | 11.8 | 1.0992 | 6254
BMC:EG | BMC:EG | 3 | Ampiphilic DES | Benzyl trimethyl ammonium chloride | Ethylene glycol | 1:1 | 1 | 50 | 8.9 | 1.0653 | 7606
BMC:16HD | BMC:16HD | 4 | Ampiphilic DES | Benzyl trimethyl ammonium chloride | 1,6 Hexane diol | 1:1 | 1 | 25 | 298.3 | 1.1326 | 4783
BMC:16HD | BMC:16HD | 4 | Ampiphilic DES | Benzyl trimethyl ammonium chloride | 1,6 Hexane diol | 1:1 | 1 | 30 | 144.6 | 1.1308 | 4731
BMC:16HD | BMC:16HD | 4 | Ampiphilic DES | Benzyl trimethyl ammonium chloride | 1,6 Hexane diol | 1:1 | 1 | 35 | 71.6 | 1.1297 | 5273
BMC:16HD | BMC:16HD | 4 | Ampiphilic DES | Benzyl trimethyl ammonium chloride | 1,6 Hexane diol | 1:1 | 1 | 40 | 32.7 | 1.1271 | 5863
BMC:16HD | BMC:16HD | 4 | Ampiphilic DES | Benzyl trimethyl ammonium chloride | 1,6 Hexane diol | 1:1 | 1 | 45 | 28.4 | 1.1242 | 6373
BMC:16HD | BMC:16HD | 4 | Ampiphilic DES | Benzyl trimethyl ammonium chloride | 1,6 Hexane diol | 1:1 | 1 | 50 | 21.5 | 1.208 | 7532
BMC:12BD | BMC:12BD | 5 | Ampiphilic DES | Benzyl trimethyl ammonium chloride | 1,2 Butane diol | 1:1 | 1 | 25 | 231.7 | 1.093 | 4583
BMC:12BD | BMC:12BD | 5 | Ampiphilic DES | Benzyl trimethyl ammonium chloride | 1,2 Butane diol | 1:1 | 1 | 30 | 104.3 | 1.085 | 4951
BMC:12BD | BMC:12BD | 5 | Ampiphilic DES | Benzyl trimethyl ammonium chloride | 1,2 Butane diol | 1:1 | 1 | 35 | 53.7 | 1.065 | 5023
BMC:12BD | BMC:12BD | 5 | Ampiphilic DES | Benzyl trimethyl ammonium chloride | 1,2 Butane diol | 1:1 | 1 | 40 | 47.4 | 1.047 | 5622
BMC:12BD | BMC:12BD | 5 | Ampiphilic DES | Benzyl trimethyl ammonium chloride | 1,2 Butane diol | 1:1 | 1 | 45 | 43.2 | 1.024 | 6084
BMC:12BD | BMC:12BD | 5 | Ampiphilic DES | Benzyl trimethyl ammonium chloride | 1,2 Butane diol | 1:1 | 1 | 50 | 39.8 | 1.003 | 7763
BBC:EG | BBC:EG | 6 | Ampiphilic DES | Benzyl tributyl ammonium chloride | Ethylene glycol | 1:1 | 1 | 25 | 258 | 1.1373 | 3571
BBC:EG | BBC:EG | 6 | Ampiphilic DES | Benzyl tributyl ammonium chloride | Ethylene glycol | 1:1 | 1 | 30 | 118.3 | 1.1321 | 3903
BBC:EG | BBC:EG | 6 | Ampiphilic DES | Benzyl tributyl ammonium chloride | Ethylene glycol | 1:1 | 1 | 35 | 56.3 | 1.1284 | 4131
BBC:EG | BBC:EG | 6 | Ampiphilic DES | Benzyl tributyl ammonium chloride | Ethylene glycol | 1:1 | 1 | 40 | 28.5 | 1.1229 | 4563
BBC:EG | BBC:EG | 6 | Ampiphilic DES | Benzyl tributyl ammonium chloride | Ethylene glycol | 1:1 | 1 | 45 | 22.7 | 1.1193 | 5152
BBC:EG | BBC:EG | 6 | Ampiphilic DES | Benzyl tributyl ammonium chloride | Ethylene glycol | 1:1 | 1 | 50 | 17.1 | 1.1145 | 6321
BBC:16HD | BBC:16HD | 7 | Ampiphilic DES | Benzyl tributyl ammonium chloride | 1,6 Hexane diol | 1:1 | 1 | 25 | 314.3 | 1.1496 | 3386
BBC:16HD | BBC:16HD | 7 | Ampiphilic DES | Benzyl tributyl ammonium chloride | 1,6 Hexane diol | 1:1 | 1 | 30 | 150.7 | 1.1435 | 4179
BBC:16HD | BBC:16HD | 7 | Ampiphilic DES | Benzyl tributyl ammonium chloride | 1,6 Hexane diol | 1:1 | 1 | 35 | 73.9 | 1.1372 | 4305
BBC:16HD | BBC:16HD | 7 | Ampiphilic DES | Benzyl tributyl ammonium chloride | 1,6 Hexane diol | 1:1 | 1 | 40 | 42.6 | 1.1315 | 4374
BBC:16HD | BBC:16HD | 7 | Ampiphilic DES | Benzyl tributyl ammonium chloride | 1,6 Hexane diol | 1:1 | 1 | 45 | 36.7 | 1.1248 | 5325
BBC:16HD | BBC:16HD | 7 | Ampiphilic DES | Benzyl tributyl ammonium chloride | 1,6 Hexane diol | 1:1 | 1 | 50 | 29.2 | 1.1203 | 6652
BBC:12BD | BBC:12BD | 8 | Ampiphilic DES | Benzyl tributyl ammonium chloride | 1,2 Butane diol | 1:1 | 1 | 25 | 285.7 | 1.1093 | 3792
BBC:12BD | BBC:12BD | 8 | Ampiphilic DES | Benzyl tributyl ammonium chloride | 1,2 Butane diol | 1:1 | 1 | 30 | 149.5 | 1.1047 | 3732
BBC:12BD | BBC:12BD | 8 | Ampiphilic DES | Benzyl tributyl ammonium chloride | 1,2 Butane diol | 1:1 | 1 | 35 | 82.4 | 1.0941 | 3863
BBC:12BD | BBC:12BD | 8 | Ampiphilic DES | Benzyl tributyl ammonium chloride | 1,2 Butane diol | 1:1 | 1 | 40 | 78.8 | 1.0891 | 4386
BBC:12BD | BBC:12BD | 8 | Ampiphilic DES | Benzyl tributyl ammonium chloride | 1,2 Butane diol | 1:1 | 1 | 45 | 69.4 | 1.0857 | 4971
BBC:12BD | BBC:12BD | 8 | Ampiphilic DES | Benzyl tributyl ammonium chloride | 1,2 Butane diol | 1:1 | 1 | 50 | 61.3 | 1.0801 | 6127
G:12BD | G:12BD | 9 | Ampiphilic DES | Glucose | 1,2 Butane diol | 1:2 | 2 | 25 | 487.6 | 1.2653 | 2782
G:12BD | G:12BD | 9 | Ampiphilic DES | Glucose | 1,2 Butane diol | 1:2 | 2 | 30 | 228.6 | 1.2607 | 2952
G:12BD | G:12BD | 9 | Ampiphilic DES | Glucose | 1,2 Butane diol | 1:2 | 2 | 35 | 92.3 | 1.2569 | 3296
G:12BD | G:12BD | 9 | Ampiphilic DES | Glucose | 1,2 Butane diol | 1:2 | 2 | 40 | 87.7 | 1.2518 | 3739
G:12BD | G:12BD | 9 | Ampiphilic DES | Glucose | 1,2 Butane diol | 1:2 | 2 | 45 | 81.6 | 1.2476 | 4081
G:12BD | G:12BD | 9 | Ampiphilic DES | Glucose | 1,2 Butane diol | 1:2 | 2 | 50 | 74.2 | 1.2423 | 4832
F:12BD | F:12BD | 10 | Ampiphilic DES | Fructose | 1,2 Butane diol | 1:2 | 2 | 25 | 673.1 | 1.2834 | 2531
F:12BD | F:12BD | 10 | Ampiphilic DES | Fructose | 1,2 Butane diol | 1:2 | 2 | 30 | 331.4 | 1.2802 | 2813
F:12BD | F:12BD | 10 | Ampiphilic DES | Fructose | 1,2 Butane diol | 1:2 | 2 | 35 | 184.1 | 1.2765 | 3415
F:12BD | F:12BD | 10 | Ampiphilic DES | Fructose | 1,2 Butane diol | 1:2 | 2 | 40 | 173.6 | 1.2732 | 3921
F:12BD | F:12BD | 10 | Ampiphilic DES | Fructose | 1,2 Butane diol | 1:2 | 2 | 45 | 167.5 | 1.2695 | 4257
F:12BD | F:12BD | 10 | Ampiphilic DES | Fructose | 1,2 Butane diol | 1:2 | 2 | 50 | 152.9 | 1.2636 | 4697
S:12BD | S:12BD | 11 | Ampiphilic DES | Sucrose | 1,2 Butane diol | 1:2 | 2 | 25 | 822.4 | 1.3076 | 2976
S:12BD | S:12BD | 11 | Ampiphilic DES | Sucrose | 1,2 Butane diol | 1:2 | 2 | 30 | 396.3 | 1.3043 | 3107
S:12BD | S:12BD | 11 | Ampiphilic DES | Sucrose | 1,2 Butane diol | 1:2 | 2 | 35 | 203.2 | 1.2987 | 3301
S:12BD | S:12BD | 11 | Ampiphilic DES | Sucrose | 1,2 Butane diol | 1:2 | 2 | 40 | 186.4 | 1.2938 | 3543
S:12BD | S:12BD | 11 | Ampiphilic DES | Sucrose | 1,2 Butane diol | 1:2 | 2 | 45 | 170.2 | 1.2873 | 3871
S:12BD | S:12BD | 11 | Ampiphilic DES | Sucrose | 1,2 Butane diol | 1:2 | 2 | 50 | 155.7 | 1.2814 | 5083
M:12BD | M:12BD | 12 | Ampiphilic DES | Maltose | 1,2 Butane diol | 1:2 | 2 | 25 | 753.1 | 1.2914 | 5395
M:12BD | M:12BD | 12 | Ampiphilic DES | Maltose | 1,2 Butane diol | 1:2 | 2 | 30 | 363.8 | 1.2887 | 7064
M:12BD | M:12BD | 12 | Ampiphilic DES | Maltose | 1,2 Butane diol | 1:2 | 2 | 35 | 201.8 | 1.2853 | 8432
M:12BD | M:12BD | 12 | Ampiphilic DES | Maltose | 1,2 Butane diol | 1:2 | 2 | 40 | 179.6 | 1.2793 | 9023
M:12BD | M:12BD | 12 | Ampiphilic DES | Maltose | 1,2 Butane diol | 1:2 | 2 | 45 | 163.8 | 1.2721 | 9654
M:12BD | M:12BD | 12 | Ampiphilic DES | Maltose | 1,2 Butane diol | 1:2 | 2 | 50 | 140.7 | 1.2685 | 10206
X:12BD | X:12BD | 13 | Ampiphilic DES | Xylose | 1,2 Butane diol | 1:2 | 2 | 25 | 532.6 | 1.2647 | 5156
X:12BD | X:12BD | 13 | Ampiphilic DES | Xylose | 1,2 Butane diol | 1:2 | 2 | 30 | 258.9 | 1.2613 | 7273
X:12BD | X:12BD | 13 | Ampiphilic DES | Xylose | 1,2 Butane diol | 1:2 | 2 | 35 | 115.1 | 1.2589 | 8621
X:12BD | X:12BD | 13 | Ampiphilic DES | Xylose | 1,2 Butane diol | 1:2 | 2 | 40 | 97.5 | 1.2543 | 9232
X:12BD | X:12BD | 13 | Ampiphilic DES | Xylose | 1,2 Butane diol | 1:2 | 2 | 45 | 89.2 | 1.2498 | 9867
X:12BD | X:12BD | 13 | Ampiphilic DES | Xylose | 1,2 Butane diol | 1:2 | 2 | 50 | 81.6 | 1.24 | 10579
Cr:12BD | Cr:12BD | 14 | Ampiphilic DES | Creatinine | 1,2 Butane diol | 1:1 | 1 | 25 | 196.7 | 1.1477 | 5563
Cr:12BD | Cr:12BD | 14 | Ampiphilic DES | Creatinine | 1,2 Butane diol | 1:1 | 1 | 30 | 97.2 | 1.1412 | 6845
Cr:12BD | Cr:12BD | 14 | Ampiphilic DES | Creatinine | 1,2 Butane diol | 1:1 | 1 | 35 | 40.5 | 1.1373 | 8253
Cr:12BD | Cr:12BD | 14 | Ampiphilic DES | Creatinine | 1,2 Butane diol | 1:1 | 1 | 40 | 28.7 | 1.1323 | 8854
Cr:12BD | Cr:12BD | 14 | Ampiphilic DES | Creatinine | 1,2 Butane diol | 1:1 | 1 | 45 | 20.9 | 1.1294 | 9432
Cr:12BD | Cr:12BD | 14 | Ampiphilic DES | Creatinine | 1,2 Butane diol | 1:1 | 1 | 50 | 9.7 | 1.1242 | 9986
Cr:EG | Cr:EG | 15 | Ampiphilic DES | Creatinine | Ethylene glycol | 1:1 | 1 | 25 | 125 | 1.1613 | 2464
Cr:EG | Cr:EG | 15 | Ampiphilic DES | Creatinine | Ethylene glycol | 1:1 | 1 | 30 | 58.7 | 1.1575 | 2582
Cr:EG | Cr:EG | 15 | Ampiphilic DES | Creatinine | Ethylene glycol | 1:1 | 1 | 35 | 30.6 | 1.1538 | 2848
Cr:EG | Cr:EG | 15 | Ampiphilic DES | Creatinine | Ethylene glycol | 1:1 | 1 | 40 | 23.8 | 1.1496 | 3241
Cr:EG | Cr:EG | 15 | Ampiphilic DES | Creatinine | Ethylene glycol | 1:1 | 1 | 45 | 18.7 | 1.1451 | 3582
Cr:EG | Cr:EG | 15 | Ampiphilic DES | Creatinine | Ethylene glycol | 1:1 | 1 | 50 | 12.4 | 1.1419 | 3936
Cr16HD | Cr16HD | 16 | Ampiphilic DES | Creatinine | 1,6 Hexane diol | 1:1 | 1 | 25 | 258.2 | 1.1724 | 2583
Cr16HD | Cr16HD | 16 | Ampiphilic DES | Creatinine | 1,6 Hexane diol | 1:1 | 1 | 30 | 113.9 | 1.1657 | 2687
Cr16HD | Cr16HD | 16 | Ampiphilic DES | Creatinine | 1,6 Hexane diol | 1:1 | 1 | 35 | 50.7 | 1.1621 | 2963
Cr16HD | Cr16HD | 16 | Ampiphilic DES | Creatinine | 1,6 Hexane diol | 1:1 | 1 | 40 | 32.6 | 1.1558 | 3361
Cr16HD | Cr16HD | 16 | Ampiphilic DES | Creatinine | 1,6 Hexane diol | 1:1 | 1 | 45 | 26.7 | 1.1511 | 3691
Cr16HD | Cr16HD | 16 | Ampiphilic DES | Creatinine | 1,6 Hexane diol | 1:1 | 1 | 50 | 19.6 | 1.1467 | 4065
CC:EG | CC:EG | 17 | Ampiphilic DES | Choline Chloride | Ethylene glycol | 1:1 | 1 | 25 | 97.8 | 1.1025 | 2326
CC:EG | CC:EG | 17 | Ampiphilic DES | Choline Chloride | Ethylene glycol | 1:1 | 1 | 30 | 43.8 | 1.0895 | 2378
CC:EG | CC:EG | 17 | Ampiphilic DES | Choline Chloride | Ethylene glycol | 1:1 | 1 | 35 | 20.2 | 1.0746 | 2731
CC:EG | CC:EG | 17 | Ampiphilic DES | Choline Chloride | Ethylene glycol | 1:1 | 1 | 40 | 16.4 | 1.0593 | 3127
CC:EG | CC:EG | 17 | Ampiphilic DES | Choline Chloride | Ethylene glycol | 1:1 | 1 | 45 | 12.7 | 1.0406 | 3463
CC:EG | CC:EG | 17 | Ampiphilic DES | Choline Chloride | Ethylene glycol | 1:1 | 1 | 50 | 8.9 | 1.0245 | 3827
CC:12BD | CC:12BD | 18 | Ampiphilic DES | Choline Chloride | 1,2 Butane diol | 1:1 | 1 | 25 | 105.6 | 1.1132 | 1937
CC:12BD | CC:12BD | 18 | Ampiphilic DES | Choline Chloride | 1,2 Butane diol | 1:1 | 1 | 30 | 48.9 | 1.1085 | 3125
CC:12BD | CC:12BD | 18 | Ampiphilic DES | Choline Chloride | 1,2 Butane diol | 1:1 | 1 | 35 | 25.4 | 1.1037 | 3819
CC:12BD | CC:12BD | 18 | Ampiphilic DES | Choline Chloride | 1,2 Butane diol | 1:1 | 1 | 40 | 18.7 | 1.0976 | 4368
CC:12BD | CC:12BD | 18 | Ampiphilic DES | Choline Chloride | 1,2 Butane diol | 1:1 | 1 | 45 | 14.8 | 1.0924 | 4652
CC:12BD | CC:12BD | 18 | Ampiphilic DES | Choline Chloride | 1,2 Butane diol | 1:1 | 1 | 50 | 9.6 | 1.0891 | 5321
CC:16HD | CC:16HD | 19 | Ampiphilic DES | Choline Chloride | 1,6 Hexane diol | 1:1 | 1 | 25 | 112.6 | 1.1216 | 1853
CC:16HD | CC:16HD | 19 | Ampiphilic DES | Choline Chloride | 1,6 Hexane diol | 1:1 | 1 | 30 | 49.2 | 1.1175 | 3273
CC:16HD | CC:16HD | 19 | Ampiphilic DES | Choline Chloride | 1,6 Hexane diol | 1:1 | 1 | 35 | 28.7 | 1.1116 | 3986
CC:16HD | CC:16HD | 19 | Ampiphilic DES | Choline Chloride | 1,6 Hexane diol | 1:1 | 1 | 40 | 21.6 | 1.1053 | 4156
CC:16HD | CC:16HD | 19 | Ampiphilic DES | Choline Chloride | 1,6 Hexane diol | 1:1 | 1 | 45 | 15.9 | 1.0982 | 4793
CC:16HD | CC:16HD | 19 | Ampiphilic DES | Choline Chloride | 1,6 Hexane diol | 1:1 | 1 | 50 | 10.4 | 1.0465 | 5476
TBB:EG | TBB:EG | 20 | Ampiphilic DES | Tetrabutyl ammonium bromide | Ethylene glycol | 1:1 | 1 | 25 | 236.5 | 1.1873 | 2095
TBB:EG | TBB:EG | 20 | Ampiphilic DES | Tetrabutyl ammonium bromide | Ethylene glycol | 1:1 | 1 | 30 | 108.4 | 1.1813 | 2996
TBB:EG | TBB:EG | 20 | Ampiphilic DES | Tetrabutyl ammonium bromide | Ethylene glycol | 1:1 | 1 | 35 | 46.5 | 1.1763 | 3685
TBB:EG | TBB:EG | 20 | Ampiphilic DES | Tetrabutyl ammonium bromide | Ethylene glycol | 1:1 | 1 | 40 | 39.4 | 1.1704 | 4453
TBB:EG | TBB:EG | 20 | Ampiphilic DES | Tetrabutyl ammonium bromide | Ethylene glycol | 1:1 | 1 | 45 | 32.7 | 1.1657 | 4517
TBB:EG | TBB:EG | 20 | Ampiphilic DES | Tetrabutyl ammonium bromide | Ethylene glycol | 1:1 | 1 | 50 | 25.8 | 1.1594 | 5163
TBB:12BD | TBB:12BD | 21 | Ampiphilic DES | Tetrabutyl ammonium bromide | 1,2 Butane diol | 1:1 | 1 | 25 | 426.3 | 1.2461 | 1482
TBB:12BD | TBB:12BD | 21 | Ampiphilic DES | Tetrabutyl ammonium bromide | 1,2 Butane diol | 1:1 | 1 | 30 | 201.8 | 1.2387 | 1652
TBB:12BD | TBB:12BD | 21 | Ampiphilic DES | Tetrabutyl ammonium bromide | 1,2 Butane diol | 1:1 | 1 | 35 | 89.2 | 1.2311 | 1996
TBB:12BD | TBB:12BD | 21 | Ampiphilic DES | Tetrabutyl ammonium bromide | 1,2 Butane diol | 1:1 | 1 | 40 | 82.7 | 1.2241 | 2439
TBB:12BD | TBB:12BD | 21 | Ampiphilic DES | Tetrabutyl ammonium bromide | 1,2 Butane diol | 1:1 | 1 | 45 | 75.6 | 1.2162 | 2781
TBB:12BD | TBB:12BD | 21 | Ampiphilic DES | Tetrabutyl ammonium bromide | 1,2 Butane diol | 1:1 | 1 | 50 | 68.4 | 1.2084 | 3532
TBB:16HD | TBB:16HD | 22 | Ampiphilic DES | Tetrabutyl ammonium bromide | 1,6 Hexane diol | 1:1 | 1 | 25 | 618.4 | 1.2625 | 4095
TBB:16HD | TBB:16HD | 22 | Ampiphilic DES | Tetrabutyl ammonium bromide | 1,6 Hexane diol | 1:1 | 1 | 30 | 304.3 | 1.2694 | 5764
TBB:16HD | TBB:16HD | 22 | Ampiphilic DES | Tetrabutyl ammonium bromide | 1,6 Hexane diol | 1:1 | 1 | 35 | 165.9 | 1.2463 | 7132
TBB:16HD | TBB:16HD | 22 | Ampiphilic DES | Tetrabutyl ammonium bromide | 1,6 Hexane diol | 1:1 | 1 | 40 | 151.7 | 1.2432 | 7723
TBB:16HD | TBB:16HD | 22 | Ampiphilic DES | Tetrabutyl ammonium bromide | 1,6 Hexane diol | 1:1 | 1 | 45 | 143.6 | 1.2401 | 8354
TBB:16HD | TBB:16HD | 22 | Ampiphilic DES | Tetrabutyl ammonium bromide | 1,6 Hexane diol | 1:1 | 1 | 50 | 129.5 | 1.2368 | 8906
BBB:EG | BBB:EG | 23 | Ampiphilic DES | Benzyl tributyl ammonium bromide | Ethylene glycol | 1:1 | 1 | 25 | 347.2 | 1.2065 | 5612
BBB:EG | BBB:EG | 23 | Ampiphilic DES | Benzyl tributyl ammonium bromide | Ethylene glycol | 1:1 | 1 | 30 | 164.6 | 1.1983 | 6135
BBB:EG | BBB:EG | 23 | Ampiphilic DES | Benzyl tributyl ammonium bromide | Ethylene glycol | 1:1 | 1 | 35 | 86.1 | 1.1876 | 6804
BBB:EG | BBB:EG | 23 | Ampiphilic DES | Benzyl tributyl ammonium bromide | Ethylene glycol | 1:1 | 1 | 40 | 79.4 | 1.1764 | 8193
BBB:EG | BBB:EG | 23 | Ampiphilic DES | Benzyl tributyl ammonium bromide | Ethylene glycol | 1:1 | 1 | 45 | 72.3 | 1.1683 | 9578
BBB:EG | BBB:EG | 23 | Ampiphilic DES | Benzyl tributyl ammonium bromide | Ethylene glycol | 1:1 | 1 | 50 | 66.4 | 1.1572 | 12143
BBB:12BD | BBB:12BD | 24 | Ampiphilic DES | Benzyl tributyl ammonium bromide | 1,2 Butane diol | 1:1 | 1 | 25 | 438.1 | 1.2324 | 3350
BBB:12BD | BBB:12BD | 24 | Ampiphilic DES | Benzyl tributyl ammonium bromide | 1,2 Butane diol | 1:1 | 1 | 30 | 206.5 | 1.2202 | 3543
BBB:12BD | BBB:12BD | 24 | Ampiphilic DES | Benzyl tributyl ammonium bromide | 1,2 Butane diol | 1:1 | 1 | 35 | 93.4 | 1.2183 | 3832
BBB:12BD | BBB:12BD | 24 | Ampiphilic DES | Benzyl tributyl ammonium bromide | 1,2 Butane diol | 1:1 | 1 | 40 | 85.2 | 1.1971 | 4413
BBB:12BD | BBB:12BD | 24 | Ampiphilic DES | Benzyl tributyl ammonium bromide | 1,2 Butane diol | 1:1 | 1 | 45 | 78.1 | 1.1765 | 4954
BBB:12BD | BBB:12BD | 24 | Ampiphilic DES | Benzyl tributyl ammonium bromide | 1,2 Butane diol | 1:1 | 1 | 50 | 71.4 | 1.1544 | 6306
BBB:16HD | BBB:16HD | 25 | Ampiphilic DES | Benzyl tributyl ammonium bromide | 1,6 Hexane diol | 1:1 | 1 | 25 | 1094.3 | 1.2706 | 2271
BBB:16HD | BBB:16HD | 25 | Ampiphilic DES | Benzyl tributyl ammonium bromide | 1,6 Hexane diol | 1:1 | 1 | 30 | 495.2 | 1.2632 | 2603
BBB:16HD | BBB:16HD | 25 | Ampiphilic DES | Benzyl tributyl ammonium bromide | 1,6 Hexane diol | 1:1 | 1 | 35 | 211.7 | 1.2561 | 2831
BBB:16HD | BBB:16HD | 25 | Ampiphilic DES | Benzyl tributyl ammonium bromide | 1,6 Hexane diol | 1:1 | 1 | 40 | 193.6 | 1.2485 | 3263
BBB:16HD | BBB:16HD | 25 | Ampiphilic DES | Benzyl tributyl ammonium bromide | 1,6 Hexane diol | 1:1 | 1 | 45 | 179.4 | 1.2403 | 3852
BBB:16HD | BBB:16HD | 25 | Ampiphilic DES | Benzyl tributyl ammonium bromide | 1,6 Hexane diol | 1:1 | 1 | 50 | 165.2 | 1.2321 | 5021
BMC:LA | BMC:L | 26 | Protic DES | Benzyl trimethyl ammonium chloride | Lactic acid | 2:1 | 0.5 | 25 | 214 | 1.1413 | 862
BMC:LA | BMC:L | 26 | Protic DES | Benzyl trimethyl ammonium chloride | Lactic acid | 2:1 | 0.5 | 30 | 97.6 | 1.1391 | 915
BMC:LA | BMC:L | 26 | Protic DES | Benzyl trimethyl ammonium chloride | Lactic acid | 2:1 | 0.5 | 35 | 43.2 | 1.1374 | 1012
BMC:LA | BMC:L | 26 | Protic DES | Benzyl trimethyl ammonium chloride | Lactic acid | 2:1 | 0.5 | 40 | 19.6 | 1.1351 | 1507
BMC:LA | BMC:L | 26 | Protic DES | Benzyl trimethyl ammonium chloride | Lactic acid | 2:1 | 0.5 | 45 | 12.4 | 1.1328 | 2624
BMC:LA | BMC:L | 26 | Protic DES | Benzyl trimethyl ammonium chloride | Lactic acid | 2:1 | 0.5 | 50 | 7.5 | 1.1311 | 4203
BMC:C | BMC:C | 27 | Protic DES | Benzyl trimethyl ammonium chloride | Citric acid | 2:1 | 0.5 | 25 | 109.4 | 1.0528 | 703
BMC:C | BMC:C | 27 | Protic DES | Benzyl trimethyl ammonium chloride | Citric acid | 2:1 | 0.5 | 30 | 56.7 | 1.0493 | 864
BMC:C | BMC:C | 27 | Protic DES | Benzyl trimethyl ammonium chloride | Citric acid | 2:1 | 0.5 | 35 | 24.3 | 1.0462 | 1321
BMC:C | BMC:C | 27 | Protic DES | Benzyl trimethyl ammonium chloride | Citric acid | 2:1 | 0.5 | 40 | 18.6 | 1.0431 | 1683
BMC:C | BMC:C | 27 | Protic DES | Benzyl trimethyl ammonium chloride | Citric acid | 2:1 | 0.5 | 45 | 12.8 | 1.0397 | 2523
BMC:C | BMC:C | 27 | Protic DES | Benzyl trimethyl ammonium chloride | Citric acid | 2:1 | 0.5 | 50 | 9.2 | 1.0364 | 4075
BMC:O | BMC:O | 28 | Protic DES | Benzyl trimethyl ammonium chloride | Oxalic acid | 2:1 | 0.5 | 25 | 597 | 1.1672 | 932
BMC:O | BMC:O | 28 | Protic DES | Benzyl trimethyl ammonium chloride | Oxalic acid | 2:1 | 0.5 | 30 | 282.1 | 1.1645 | 1063
BMC:O | BMC:O | 28 | Protic DES | Benzyl trimethyl ammonium chloride | Oxalic acid | 2:1 | 0.5 | 35 | 133.7 | 1.1614 | 1136
BMC:O | BMC:O | 28 | Protic DES | Benzyl trimethyl ammonium chloride | Oxalic acid | 2:1 | 0.5 | 40 | 112.8 | 1.1583 | 1397
BMC:O | BMC:O | 28 | Protic DES | Benzyl trimethyl ammonium chloride | Oxalic acid | 2:1 | 0.5 | 45 | 96.5 | 1.1551 | 2395
BMC:O | BMC:O | 28 | Protic DES | Benzyl trimethyl ammonium chloride | Oxalic acid | 2:1 | 0.5 | 50 | 84.2 | 1.1524 | 4356
BMC:MA | BMC:M | 29 | Protic DES | Benzyl trimethyl ammonium chloride | Malic acid | 2:1 | 0.5 | 25 | 870 | 0.9975 | 824
BMC:MA | BMC:M | 29 | Protic DES | Benzyl trimethyl ammonium chloride | Malic acid | 2:1 | 0.5 | 30 | 425 | 0.9943 | 972
BMC:MA | BMC:M | 29 | Protic DES | Benzyl trimethyl ammonium chloride | Malic acid | 2:1 | 0.5 | 35 | 202.6 | 0.9912 | 1123
BMC:MA | BMC:M | 29 | Protic DES | Benzyl trimethyl ammonium chloride | Malic acid | 2:1 | 0.5 | 40 | 183.4 | 0.9886 | 1684
BMC:MA | BMC:M | 29 | Protic DES | Benzyl trimethyl ammonium chloride | Malic acid | 2:1 | 0.5 | 45 | 176.3 | 0.9853 | 2723
BMC:MA | BMC:M | 29 | Protic DES | Benzyl trimethyl ammonium chloride | Malic acid | 2:1 | 0.5 | 50 | 169.2 | 0.9827 | 4045
IL | IL | 30 | Protic DES | Imidazole | Lactic acid | 1:1 | 1 | 25 | 284 | 1.1627 | 935
IL | IL | 30 | Protic DES | Imidazole | Lactic acid | 1:1 | 1 | 30 | 121.3 | 1.1602 | 1124
IL | IL | 30 | Protic DES | Imidazole | Lactic acid | 1:1 | 1 | 35 | 76.3 | 1.1581 | 983
IL | IL | 30 | Protic DES | Imidazole | Lactic acid | 1:1 | 1 | 40 | 69.4 | 1.1564 | 1522
IL | IL | 30 | Protic DES | Imidazole | Lactic acid | 1:1 | 1 | 45 | 61.2 | 1.1545 | 2605
IL | IL | 30 | Protic DES | Imidazole | Lactic acid | 1:1 | 1 | 50 | 55.7 | 1.1524 | 4133
IM | IM | 31 | Protic DES | Imidazole | Malic acid | 1:1 | 1 | 25 | 980 | 1.2632 | 721
IM | IM | 31 | Protic DES | Imidazole | Malic acid | 1:1 | 1 | 30 | 484 | 1.2604 | 835
IM | IM | 31 | Protic DES | Imidazole | Malic acid | 1:1 | 1 | 35 | 234.9 | 1.2576 | 1256
IM | IM | 31 | Protic DES | Imidazole | Malic acid | 1:1 | 1 | 40 | 216.4 | 1.2542 | 1813
IM | IM | 31 | Protic DES | Imidazole | Malic acid | 1:1 | 1 | 45 | 203.6 | 1.2514 | 2863
IM | IM | 31 | Protic DES | Imidazole | Malic acid | 1:1 | 1 | 50 | 191.4 | 1.2481 | 3923
IC | IC | 32 | Protic DES | Imidazole | Citric acid | 1:1 | 1 | 25 | 1123 | 1.3102 | 793
IC | IC | 32 | Protic DES | Imidazole | Citric acid | 1:1 | 1 | 30 | 546.5 | 1.3085 | 853
IC | IC | 32 | Protic DES | Imidazole | Citric acid | 1:1 | 1 | 35 | 261.5 | 1.3061 | 946
IC | IC | 32 | Protic DES | Imidazole | Citric acid | 1:1 | 1 | 40 | 249.7 | 1.3047 | 1392
IC | IC | 32 | Protic DES | Imidazole | Citric acid | 1:1 | 1 | 45 | 232.8 | 1.3026 | 2401
IC | IC | 32 | Protic DES | Imidazole | Citric acid | 1:1 | 1 | 50 | 218.4 | 1.2983 | 3817
IO | IO | 33 | Protic DES | Imidazole | Oxalic acid | 1:1 | 1 | 25 | 632 | 1.3791 | 635
IO | IO | 33 | Protic DES | Imidazole | Oxalic acid | 1:1 | 1 | 30 | 303.5 | 1.3742 | 986
IO | IO | 33 | Protic DES | Imidazole | Oxalic acid | 1:1 | 1 | 35 | 121.8 | 1.3711 | 1063
IO | IO | 33 | Protic DES | Imidazole | Oxalic acid | 1:1 | 1 | 40 | 103.7 | 1.3664 | 1506
IO | IO | 33 | Protic DES | Imidazole | Oxalic acid | 1:1 | 1 | 45 | 87.2 | 1.3629 | 2523
IO | IO | 33 | Protic DES | Imidazole | Oxalic acid | 1:1 | 1 | 50 | 79.6 | 1.3595 | 3932
BBC:L(1:1) | BBC:L | 34 | Protic DES | Benzyl tributyl ammonium chloride | Lactic acid | 1:1 | 1 | 25 | 587.3 | 1.1513 | 914
BBC:L(1:1) | BBC:L | 34 | Protic DES | Benzyl tributyl ammonium chloride | Lactic acid | 1:1 | 1 | 30 | 223.1 | 1.1475 | 712
BBC:L(1:1) | BBC:L | 34 | Protic DES | Benzyl tributyl ammonium chloride | Lactic acid | 1:1 | 1 | 35 | 106.4 | 1.1436 | 814
BBC:L(1:1) | BBC:L | 34 | Protic DES | Benzyl tributyl ammonium chloride | Lactic acid | 1:1 | 1 | 40 | 91.6 | 1.1392 | 1283
BBC:L(1:1) | BBC:L | 34 | Protic DES | Benzyl tributyl ammonium chloride | Lactic acid | 1:1 | 1 | 45 | 85.3 | 1.1353 | 2314
BBC:L(1:1) | BBC:L | 34 | Protic DES | Benzyl tributyl ammonium chloride | Lactic acid | 1:1 | 1 | 50 | 78.2 | 1.1316 | 3722
BBC:T(1:1) | BBC:T | 35 | Protic DES | Benzyl tributyl ammonium chloride | Tartaric acid | 1:1 | 1 | 25 | 810.6 | 1.3463 | 1736
BBC:T(1:1) | BBC:T | 35 | Protic DES | Benzyl tributyl ammonium chloride | Tartaric acid | 1:1 | 1 | 30 | 393.2 | 1.3372 | 1958
BBC:T(1:1) | BBC:T | 35 | Protic DES | Benzyl tributyl ammonium chloride | Tartaric acid | 1:1 | 1 | 35 | 271.8 | 1.3261 | 2171
BBC:T(1:1) | BBC:T | 35 | Protic DES | Benzyl tributyl ammonium chloride | Tartaric acid | 1:1 | 1 | 40 | 263.1 | 1.3158 | 2447
BBC:T(1:1) | BBC:T | 35 | Protic DES | Benzyl tributyl ammonium chloride | Tartaric acid | 1:1 | 1 | 45 | 248.7 | 1.3054 | 2682
BBC:T(1:1) | BBC:T | 35 | Protic DES | Benzyl tributyl ammonium chloride | Tartaric acid | 1:1 | 1 | 50 | 240.3 | 1.2947 | 3136
BBC:C | BBC:C | 36 | Protic DES | Benzyl tributyl ammonium chloride | Citric acid | 2:1 | 0.5 | 25 | 214 | 1.2674 | 1629
BBC:C | BBC:C | 36 | Protic DES | Benzyl tributyl ammonium chloride | Citric acid | 2:1 | 0.5 | 30 | 96.3 | 1.2594 | 1831
BBC:C | BBC:C | 36 | Protic DES | Benzyl tributyl ammonium chloride | Citric acid | 2:1 | 0.5 | 35 | 41.2 | 1.2516 | 2043
BBC:C | BBC:C | 36 | Protic DES | Benzyl tributyl ammonium chloride | Citric acid | 2:1 | 0.5 | 40 | 18.7 | 1.2431 | 2563
BBC:C | BBC:C | 36 | Protic DES | Benzyl tributyl ammonium chloride | Citric acid | 2:1 | 0.5 | 45 | 11.2 | 1.2353 | 2637
BBC:C | BBC:C | 36 | Protic DES | Benzyl tributyl ammonium chloride | Citric acid | 2:1 | 0.5 | 50 | 7.9 | 1.2275 | 3012
BBC:O | BBC:O | 37 | Protic DES | Benzyl tributyl ammonium chloride | Oxalic acid | 2:1 | 0.5 | 25 | 870 | 1.3468 | 1853
BBC:O | BBC:O | 37 | Protic DES | Benzyl tributyl ammonium chloride | Oxalic acid | 2:1 | 0.5 | 30 | 419.8 | 1.3395 | 2063
BBC:O | BBC:O | 37 | Protic DES | Benzyl tributyl ammonium chloride | Oxalic acid | 2:1 | 0.5 | 35 | 196.7 | 1.3312 | 2274
BBC:O | BBC:O | 37 | Protic DES | Benzyl tributyl ammonium chloride | Oxalic acid | 2:1 | 0.5 | 40 | 86.2 | 1.3241 | 2321
BBC:O | BBC:O | 37 | Protic DES | Benzyl tributyl ammonium chloride | Oxalic acid | 2:1 | 0.5 | 45 | 79.4 | 1.3174 | 2792
BBC:O | BBC:O | 37 | Protic DES | Benzyl tributyl ammonium chloride | Oxalic acid | 2:1 | 0.5 | 50 | 71.2 | 1.3096 | 3241
CC:T | CC:T | 38 | Protic DES | Choline Chloride | Tartaric acid | 2:1 | 0.5 | 25 | 610.6 | 1.3241 | 1383
CC:T | CC:T | 38 | Protic DES | Choline Chloride | Tartaric acid | 2:1 | 0.5 | 30 | 287.4 | 1.3173 | 1524
CC:T | CC:T | 38 | Protic DES | Choline Chloride | Tartaric acid | 2:1 | 0.5 | 35 | 124.6 | 1.3105 | 1684
CC:T | CC:T | 38 | Protic DES | Choline Chloride | Tartaric acid | 2:1 | 0.5 | 40 | 52.3 | 1.3036 | 1987
CC:T | CC:T | 38 | Protic DES | Choline Chloride | Tartaric acid | 2:1 | 0.5 | 45 | 44.6 | 1.2971 | 2267
CC:T | CC:T | 38 | Protic DES | Choline Chloride | Tartaric acid | 2:1 | 0.5 | 50 | 36.2 | 1.2895 | 2725
CC:MA | CC:M | 39 | Protic DES | Choline Chloride | Malic acid | 2:1 | 0.5 | 25 | 1023.4 | 1.3352 | 1261
CC:MA | CC:M | 39 | Protic DES | Choline Chloride | Malic acid | 2:1 | 0.5 | 30 | 498.5 | 1.3284 | 1683
CC:MA | CC:M | 39 | Protic DES | Choline Chloride | Malic acid | 2:1 | 0.5 | 35 | 233.4 | 1.3197 | 1793
CC:MA | CC:M | 39 | Protic DES | Choline Chloride | Malic acid | 2:1 | 0.5 | 40 | 102.6 | 1.3126 | 2153
CC:MA | CC:M | 39 | Protic DES | Choline Chloride | Malic acid | 2:1 | 0.5 | 45 | 89.2 | 1.3057 | 2148
CC:MA | CC:M | 39 | Protic DES | Choline Chloride | Malic acid | 2:1 | 0.5 | 50 | 80.4 | 1.2984 | 2895
CC:C | CC:C | 40 | Protic DES | Choline Chloride | Citric acid | 2:1 | 0.5 | 25 | 1094 | 1.2073 | 1491
CC:C | CC:C | 40 | Protic DES | Choline Chloride | Citric acid | 2:1 | 0.5 | 30 | 481.8 | 1.1965 | 1416
CC:C | CC:C | 40 | Protic DES | Choline Chloride | Citric acid | 2:1 | 0.5 | 35 | 202.8 | 1.1852 | 1543
CC:C | CC:C | 40 | Protic DES | Choline Chloride | Citric acid | 2:1 | 0.5 | 40 | 97.6 | 1.1746 | 1842
CC:C | CC:C | 40 | Protic DES | Choline Chloride | Citric acid | 2:1 | 0.5 | 45 | 82.4 | 1.1638 | 2395
CC:C | CC:C | 40 | Protic DES | Choline Chloride | Citric acid | 2:1 | 0.5 | 50 | 75.7 | 1.1523 | 2623
CC:LA | CC:L | 41 | Protic DES | Choline Chloride | Lactic acid | 2:1 | 0.5 | 25 | 815.3 | 1.2971 | 964
CC:LA | CC:L | 41 | Protic DES | Choline Chloride | Lactic acid | 2:1 | 0.5 | 30 | 384.3 | 1.2943 | 1042
CC:LA | CC:L | 41 | Protic DES | Choline Chloride | Lactic acid | 2:1 | 0.5 | 35 | 223.2 | 1.2912 | 1123
CC:LA | CC:L | 41 | Protic DES | Choline Chloride | Lactic acid | 2:1 | 0.5 | 40 | 51.7 | 1.2885 | 1706
CC:LA | CC:L | 41 | Protic DES | Choline Chloride | Lactic acid | 2:1 | 0.5 | 45 | 45.7 | 1.2848 | 2983
CC:LA | CC:L | 41 | Protic DES | Choline Chloride | Lactic acid | 2:1 | 0.5 | 50 | 38.4 | 1.2815 | 4341
CC:O | CC:O | 42 | Protic DES | Choline Chloride | Oxalic acid | 2:1 | 0.5 | 25 | 597 | 1.2893 | 846
CC:O | CC:O | 42 | Protic DES | Choline Chloride | Oxalic acid | 2:1 | 0.5 | 30 | 287.2 | 1.2774 | 1137
CC:O | CC:O | 42 | Protic DES | Choline Chloride | Oxalic acid | 2:1 | 0.5 | 35 | 122.6 | 1.2642 | 1216
CC:O | CC:O | 42 | Protic DES | Choline Chloride | Oxalic acid | 2:1 | 0.5 | 40 | 50.8 | 1.2524 | 1812
CC:O | CC:O | 42 | Protic DES | Choline Chloride | Oxalic acid | 2:1 | 0.5 | 45 | 39.7 | 1.2403 | 2842
CC:O | CC:O | 42 | Protic DES | Choline Chloride | Oxalic acid | 2:1 | 0.5 | 50 | 31.2 | 1.2286 | 4463
TEC:C | TEC:C | 43 | Protic DES | Tetraethyl ammonium chloride | Citric acid | 2:1 | 0.5 | 25 | 633.4 | 1.2381 | 1078
TEC:C | TEC:C | 43 | Protic DES | Tetraethyl ammonium chloride | Citric acid | 2:1 | 0.5 | 30 | 294.7 | 1.2274 | 954
TEC:C | TEC:C | 43 | Protic DES | Tetraethyl ammonium chloride | Citric acid | 2:1 | 0.5 | 35 | 131.9 | 1.2162 | 1035
TEC:C | TEC:C | 43 | Protic DES | Tetraethyl ammonium chloride | Citric acid | 2:1 | 0.5 | 40 | 52.7 | 1.2053 | 1622
TEC:C | TEC:C | 43 | Protic DES | Tetraethyl ammonium chloride | Citric acid | 2:1 | 0.5 | 45 | 48.6 | 1.1946 | 3065
TEC:C | TEC:C | 43 | Protic DES | Tetraethyl ammonium chloride | Citric acid | 2:1 | 0.5 | 50 | 40.3 | 1.1835 | 4217
TEC:O | TEC:O | 44 | Protic DES | Tetraethyl ammonium chloride | Oxalic acid | 2:1 | 0.5 | 25 | 1013.5 | 1.3059 | 1182
TEC:O | TEC:O | 44 | Protic DES | Tetraethyl ammonium chloride | Oxalic acid | 2:1 | 0.5 | 30 | 483.1 | 1.2964 | 1376
TEC:O | TEC:O | 44 | Protic DES | Tetraethyl ammonium chloride | Oxalic acid | 2:1 | 0.5 | 35 | 211.3 | 1.2867 | 1595
TEC:O | TEC:O | 44 | Protic DES | Tetraethyl ammonium chloride | Oxalic acid | 2:1 | 0.5 | 40 | 97.6 | 1.2763 | 1973
TEC:O | TEC:O | 44 | Protic DES | Tetraethyl ammonium chloride | Oxalic acid | 2:1 | 0.5 | 45 | 89.4 | 1.2671 | 3412
TEC:O | TEC:O | 44 | Protic DES | Tetraethyl ammonium chloride | Oxalic acid | 2:1 | 0.5 | 50 | 81.2 | 1.2556 | 4320
TEC:M | TEC:M | 45 | Protic DES | Tetraethyl ammonium chloride | Malic acid | 2:1 | 0.5 | 25 | 435.4 | 1.2967 | 797
TEC:M | TEC:M | 45 | Protic DES | Tetraethyl ammonium chloride | Malic acid | 2:1 | 0.5 | 30 | 202.7 | 1.2918 | 1036
TEC:M | TEC:M | 45 | Protic DES | Tetraethyl ammonium chloride | Malic acid | 2:1 | 0.5 | 35 | 91.7 | 1.2878 | 1282
TEC:M | TEC:M | 45 | Protic DES | Tetraethyl ammonium chloride | Malic acid | 2:1 | 0.5 | 40 | 39.6 | 1.2824 | 1596
TEC:M | TEC:M | 45 | Protic DES | Tetraethyl ammonium chloride | Malic acid | 2:1 | 0.5 | 45 | 31.7 | 1.2772 | 2746
TEC:M | TEC:M | 45 | Protic DES | Tetraethyl ammonium chloride | Malic acid | 2:1 | 0.5 | 50 | 24.8 | 1.2723 | 4028
TEC:L | TEC:L | 46 | Protic DES | Tetraethyl ammonium chloride | Lactic acid | 2:1 | 0.5 | 25 | 646.3 | 1.2653 | 612
TEC:L | TEC:L | 46 | Protic DES | Tetraethyl ammonium chloride | Lactic acid | 2:1 | 0.5 | 30 | 309.6 | 1.2607 | 863
TEC:L | TEC:L | 46 | Protic DES | Tetraethyl ammonium chloride | Lactic acid | 2:1 | 0.5 | 35 | 136.3 | 1.2565 | 1023
TEC:L | TEC:L | 46 | Protic DES | Tetraethyl ammonium chloride | Lactic acid | 2:1 | 0.5 | 40 | 58.4 | 1.2518 | 1317
TEC:L | TEC:L | 46 | Protic DES | Tetraethyl ammonium chloride | Lactic acid | 2:1 | 0.5 | 45 | 50.3 | 1.2476 | 2324
TEC:L | TEC:L | 46 | Protic DES | Tetraethyl ammonium chloride | Lactic acid | 2:1 | 0.5 | 50 | 42.8 | 1.2431 | 3465
TEC:T | TEC:T | 47 | Protic DES | Tetraethyl ammonium chloride | Tartaric acid | 2:1 | 0.5 | 25 | 562.4 | 1.3078 | 582
TEC:T | TEC:T | 47 | Protic DES | Tetraethyl ammonium chloride | Tartaric acid | 2:1 | 0.5 | 30 | 228.6 | 1.3032 | 731
TEC:T | TEC:T | 47 | Protic DES | Tetraethyl ammonium chloride | Tartaric acid | 2:1 | 0.5 | 35 | 98.7 | 1.2984 | 934
TEC:T | TEC:T | 47 | Protic DES | Tetraethyl ammonium chloride | Tartaric acid | 2:1 | 0.5 | 40 | 43.9 | 1.2936 | 1203
TEC:T | TEC:T | 47 | Protic DES | Tetraethyl ammonium chloride | Tartaric acid | 2:1 | 0.5 | 45 | 35.8 | 1.2876 | 2184
TEC:T | TEC:T | 47 | Protic DES | Tetraethyl ammonium chloride | Tartaric acid | 2:1 | 0.5 | 50 | 28.3 | 1.2825 | 3046
TEB:M | TEB:M | 48 | Protic DES | Tetraethyl ammonium bromide | Malic acid | 2:1 | 0.5 | 25 | 542.2 | 1.2973 | 683
TEB:M | TEB:M | 48 | Protic DES | Tetraethyl ammonium bromide | Malic acid | 2:1 | 0.5 | 30 | 207.3 | 1.2951 | 727
TEB:M | TEB:M | 48 | Protic DES | Tetraethyl ammonium bromide | Malic acid | 2:1 | 0.5 | 35 | 95.8 | 1.2932 | 874
TEB:M | TEB:M | 48 | Protic DES | Tetraethyl ammonium bromide | Malic acid | 2:1 | 0.5 | 40 | 39.7 | 1.2914 | 1274
TEB:M | TEB:M | 48 | Protic DES | Tetraethyl ammonium bromide | Malic acid | 2:1 | 0.5 | 45 | 30.4 | 1.2887 | 2283
TEB:M | TEB:M | 48 | Protic DES | Tetraethyl ammonium bromide | Malic acid | 2:1 | 0.5 | 50 | 23.6 | 1.2865 | 3547
TEB:T | TEB:T | 49 | Protic DES | Tetraethyl ammonium bromide | Tartaric acid | 2:1 | 0.5 | 25 | 647.7 | 1.3143 | 873
TEB:T | TEB:T | 49 | Protic DES | Tetraethyl ammonium bromide | Tartaric acid | 2:1 | 0.5 | 30 | 291.7 | 1.3102 | 936
TEB:T | TEB:T | 49 | Protic DES | Tetraethyl ammonium bromide | Tartaric acid | 2:1 | 0.5 | 35 | 138.9 | 1.3064 | 1065
TEB:T | TEB:T | 49 | Protic DES | Tetraethyl ammonium bromide | Tartaric acid | 2:1 | 0.5 | 40 | 63.5 | 1.3026 | 1572
TEB:T | TEB:T | 49 | Protic DES | Tetraethyl ammonium bromide | Tartaric acid | 2:1 | 0.5 | 45 | 57.9 | 1.2981 | 2706
TEB:T | TEB:T | 49 | Protic DES | Tetraethyl ammonium bromide | Tartaric acid | 2:1 | 0.5 | 50 | 50.2 | 1.2945 | 4043
TEB:L | TEB:L | 50 | Protic DES | Tetraethyl ammonium bromide | Lactic acid | 2:1 | 0.5 | 25 | 415.2 | 1.2794 | 745
TEB:L | TEB:L | 50 | Protic DES | Tetraethyl ammonium bromide | Lactic acid | 2:1 | 0.5 | 30 | 287.2 | 1.2753 | 823
TEB:L | TEB:L | 50 | Protic DES | Tetraethyl ammonium bromide | Lactic acid | 2:1 | 0.5 | 35 | 128.2 | 1.2716 | 907
TEB:L | TEB:L | 50 | Protic DES | Tetraethyl ammonium bromide | Lactic acid | 2:1 | 0.5 | 40 | 56.4 | 1.2672 | 1314
TEB:L | TEB:L | 50 | Protic DES | Tetraethyl ammonium bromide | Lactic acid | 2:1 | 0.5 | 45 | 49.8 | 1.2631 | 2384
TEB:L | TEB:L | 50 | Protic DES | Tetraethyl ammonium bromide | Lactic acid | 2:1 | 0.5 | 50 | 40.3 | 1.2587 | 3712
BBC:L(2:1) | BBC:L | 51 | Protic DES | Benzyl tributyl ammomium chloride | Lactic acid | 2:1 | 0.5 | 25 | 587.2 | 1.2886 | 964
BBC:L(2:1) | BBC:L | 51 | Protic DES | Benzyl tributyl ammomium chloride | Lactic acid | 2:1 | 0.5 | 30 | 293.3 | 1.2824 | 1042
BBC:L(2:1) | BBC:L | 51 | Protic DES | Benzyl tributyl ammomium chloride | Lactic acid | 2:1 | 0.5 | 35 | 140.8 | 1.2768 | 1123
BBC:L(2:1) | BBC:L | 51 | Protic DES | Benzyl tributyl ammomium chloride | Lactic acid | 2:1 | 0.5 | 40 | 62.4 | 1.2701 | 1706
BBC:L(2:1) | BBC:L | 51 | Protic DES | Benzyl tributyl ammomium chloride | Lactic acid | 2:1 | 0.5 | 45 | 57.1 | 1.2647 | 2983
BBC:L(2:1) | BBC:L | 51 | Protic DES | Benzyl tributyl ammomium chloride | Lactic acid | 2:1 | 0.5 | 50 | 49.9 | 1.2582 | 4341
BBC:M | BBC:M | 52 | Protic DES | Benzyl tributyl ammomium chloride | Malic acid | 2:1 | 0.5 | 25 | 747.1 | 1.3104 | 754
BBC:M | BBC:M | 52 | Protic DES | Benzyl tributyl ammomium chloride | Malic acid | 2:1 | 0.5 | 30 | 360.4 | 1.3053 | 823
BBC:M | BBC:M | 52 | Protic DES | Benzyl tributyl ammomium chloride | Malic acid | 2:1 | 0.5 | 35 | 171.4 | 1.3005 | 987
BBC:M | BBC:M | 52 | Protic DES | Benzyl tributyl ammomium chloride | Malic acid | 2:1 | 0.5 | 40 | 58.7 | 1.2956 | 1412
BBC:M | BBC:M | 52 | Protic DES | Benzyl tributyl ammomium chloride | Malic acid | 2:1 | 0.5 | 45 | 50.6 | 1.2907 | 2438
BBC:M | BBC:M | 52 | Protic DES | Benzyl tributyl ammomium chloride | Malic acid | 2:1 | 0.5 | 50 | 41.9 | 1.2851 | 3987
BBC:T(2:1) | BBC:T | 53 | Protic DES | Benzyl tributyl ammomium chloride | Tartaric acid | 2:1 | 0.5 | 25 | 810.5 | 1.3581 | 803
BBC:T(2:1) | BBC:T | 53 | Protic DES | Benzyl tributyl ammomium chloride | Tartaric acid | 2:1 | 0.5 | 30 | 383.2 | 1.3552 | 916
BBC:T(2:1) | BBC:T | 53 | Protic DES | Benzyl tributyl ammomium chloride | Tartaric acid | 2:1 | 0.5 | 35 | 196.3 | 1.3523 | 1069
BBC:T(2:1) | BBC:T | 53 | Protic DES | Benzyl tributyl ammomium chloride | Tartaric acid | 2:1 | 0.5 | 40 | 95.3 | 1.3492 | 1493
BBC:T(2:1) | BBC:T | 53 | Protic DES | Benzyl tributyl ammomium chloride | Tartaric acid | 2:1 | 0.5 | 45 | 87.9 | 1.3454 | 2524
BBC:T(2:1) | BBC:T | 53 | Protic DES | Benzyl tributyl ammomium chloride | Tartaric acid | 2:1 | 0.5 | 50 | 79.6 | 1.3426 | 3853
TMC:M | TMC:M | 54 | Protic DES | Tetramethyl ammonium chloride | Malic acid | 2:1 | 0.5 | 25 | 927.6 | 1.2967 | 812
TMC:M | TMC:M | 54 | Protic DES | Tetramethyl ammonium chloride | Malic acid | 2:1 | 0.5 | 30 | 442.4 | 1.2918 | 934
TMC:M | TMC:M | 54 | Protic DES | Tetramethyl ammonium chloride | Malic acid | 2:1 | 0.5 | 35 | 207.5 | 1.2878 | 1065
TMC:M | TMC:M | 54 | Protic DES | Tetramethyl ammonium chloride | Malic acid | 2:1 | 0.5 | 40 | 97.1 | 1.2821 | 1582
TMC:M | TMC:M | 54 | Protic DES | Tetramethyl ammonium chloride | Malic acid | 2:1 | 0.5 | 45 | 90.3 | 1.2775 | 2593
TMC:M | TMC:M | 54 | Protic DES | Tetramethyl ammonium chloride | Malic acid | 2:1 | 0.5 | 50 | 84.2 | 1.2716 | 3724
TMC:L | TMC:L | 55 | Protic DES | Tetramethyl ammonium chloride | Lactic acid | 2:1 | 0.5 | 25 | 783.2 | 1.2653 | 943
TMC:L | TMC:L | 55 | Protic DES | Tetramethyl ammonium chloride | Lactic acid | 2:1 | 0.5 | 30 | 372.2 | 1.2604 | 1067
TMC:L | TMC:L | 55 | Protic DES | Tetramethyl ammonium chloride | Lactic acid | 2:1 | 0.5 | 35 | 161.5 | 1.2565 | 1782
TMC:L | TMC:L | 55 | Protic DES | Tetramethyl ammonium chloride | Lactic acid | 2:1 | 0.5 | 40 | 73.4 | 1.2512 | 2136
TMC:L | TMC:L | 55 | Protic DES | Tetramethyl ammonium chloride | Lactic acid | 2:1 | 0.5 | 45 | 67.8 | 1.2457 | 2733
TMC:L | TMC:L | 55 | Protic DES | Tetramethyl ammonium chloride | Lactic acid | 2:1 | 0.5 | 50 | 60.2 | 1.2394 | 4193
TMC:C | TMC:C | 56 | Protic DES | Tetramethyl ammonium chloride | Citric acid | 2:1 | 0.5 | 25 | 491.5 | 1.2381 | 935
TMC:C | TMC:C | 56 | Protic DES | Tetramethyl ammonium chloride | Citric acid | 2:1 | 0.5 | 30 | 223.5 | 1.2273 | 1031
TMC:C | TMC:C | 56 | Protic DES | Tetramethyl ammonium chloride | Citric acid | 2:1 | 0.5 | 35 | 95.7 | 1.2161 | 1695
TMC:C | TMC:C | 56 | Protic DES | Tetramethyl ammonium chloride | Citric acid | 2:1 | 0.5 | 40 | 42.6 | 1.2054 | 2059
TMC:C | TMC:C | 56 | Protic DES | Tetramethyl ammonium chloride | Citric acid | 2:1 | 0.5 | 45 | 36.2 | 1.1945 | 2710
TMC:C | TMC:C | 56 | Protic DES | Tetramethyl ammonium chloride | Citric acid | 2:1 | 0.5 | 50 | 29.6 | 1.1832 | 3983
G:GL | G:GL | 57 | Natural DES | Glucose | Glycerol | 1:2 | 2 | 25 | 440.9 | 1.3686 | 612
G:GL | G:GL | 57 | Natural DES | Glucose | Glycerol | 1:2 | 2 | 30 | 202.8 | 1.3655 | 663
G:GL | G:GL | 57 | Natural DES | Glucose | Glycerol | 1:2 | 2 | 35 | 87.6 | 1.3625 | 753
G:GL | G:GL | 57 | Natural DES | Glucose | Glycerol | 1:2 | 2 | 40 | 39.4 | 1.3591 | 1047
G:GL | G:GL | 57 | Natural DES | Glucose | Glycerol | 1:2 | 2 | 45 | 31.2 | 1.3562 | 1824
G:GL | G:GL | 57 | Natural DES | Glucose | Glycerol | 1:2 | 2 | 50 | 24.6 | 1.3532 | 3165
F:GL | F:GL | 58 | Natural DES | Fructose | Glycerol | 1:2 | 2 | 25 | 383.9 | 1.3734 | 522
F:GL | F:GL | 58 | Natural DES | Fructose | Glycerol | 1:2 | 2 | 30 | 166.9 | 1.3689 | 741
F:GL | F:GL | 58 | Natural DES | Fructose | Glycerol | 1:2 | 2 | 35 | 73.7 | 1.3652 | 841
F:GL | F:GL | 58 | Natural DES | Fructose | Glycerol | 1:2 | 2 | 40 | 36.5 | 1.3602 | 1163
F:GL | F:GL | 58 | Natural DES | Fructose | Glycerol | 1:2 | 2 | 45 | 29.3 | 1.3563 | 1932
F:GL | F:GL | 58 | Natural DES | Fructose | Glycerol | 1:2 | 2 | 50 | 21.7 | 1.3521 | 3044
S:GL | S:GL | 59 | Natural DES | Sucrose | Glycerol | 1:2 | 2 | 25 | 736.9 | 1.3248 | 736
S:GL | S:GL | 59 | Natural DES | Sucrose | Glycerol | 1:2 | 2 | 30 | 347.3 | 1.3214 | 546
S:GL | S:GL | 59 | Natural DES | Sucrose | Glycerol | 1:2 | 2 | 35 | 160.3 | 1.3186 | 633
S:GL | S:GL | 59 | Natural DES | Sucrose | Glycerol | 1:2 | 2 | 40 | 72.8 | 1.3153 | 973
S:GL | S:GL | 59 | Natural DES | Sucrose | Glycerol | 1:2 | 2 | 45 | 67.9 | 1.3121 | 1713
S:GL | S:GL | 59 | Natural DES | Sucrose | Glycerol | 1:2 | 2 | 50 | 60.2 | 1.3092 | 3287
X:GL | X:GL | 60 | Natural DES | Xylose | Glycerol | 1:2 | 2 | 25 | 1182 | 1.3659 | 587
X:GL | X:GL | 60 | Natural DES | Xylose | Glycerol | 1:2 | 2 | 30 | 568.3 | 1.3636 | 616
X:GL | X:GL | 60 | Natural DES | Xylose | Glycerol | 1:2 | 2 | 35 | 261.5 | 1.3599 | 702
X:GL | X:GL | 60 | Natural DES | Xylose | Glycerol | 1:2 | 2 | 40 | 112.4 | 1.3562 | 896
X:GL | X:GL | 60 | Natural DES | Xylose | Glycerol | 1:2 | 2 | 45 | 106.8 | 1.3534 | 1476
X:GL | X:GL | 60 | Natural DES | Xylose | Glycerol | 1:2 | 2 | 50 | 99.7 | 1.3495 | 2828
BMC:GL | BMC:GL | 61 | Natural DES | Benzyl trimethyl ammonium chloride | Glycerol | 1:1 | 1 | 25 | 367.4 | 1.1672 | 433
BMC:GL | BMC:GL | 61 | Natural DES | Benzyl trimethyl ammonium chloride | Glycerol | 1:1 | 1 | 30 | 163.7 | 1.1641 | 769
BMC:GL | BMC:GL | 61 | Natural DES | Benzyl trimethyl ammonium chloride | Glycerol | 1:1 | 1 | 35 | 74.8 | 1.1614 | 922
BMC:GL | BMC:GL | 61 | Natural DES | Benzyl trimethyl ammonium chloride | Glycerol | 1:1 | 1 | 40 | 31.4 | 1.1583 | 755
BMC:GL | BMC:GL | 61 | Natural DES | Benzyl trimethyl ammonium chloride | Glycerol | 1:1 | 1 | 45 | 25.9 | 1.1552 | 1315
BMC:GL | BMC:GL | 61 | Natural DES | Benzyl trimethyl ammonium chloride | Glycerol | 1:1 | 1 | 50 | 21.2 | 1.1524 | 2716
BBC:GL | BBC:GL | 62 | Natural DES | Benzyl tributyl ammonium chloride | Glycerol | 1:1 | 1 | 25 | 288.3 | 1.1203 | 732
BBC:GL | BBC:GL | 62 | Natural DES | Benzyl tributyl ammonium chloride | Glycerol | 1:1 | 1 | 30 | 131.7 | 1.1172 | 487
BBC:GL | BBC:GL | 62 | Natural DES | Benzyl tributyl ammonium chloride | Glycerol | 1:1 | 1 | 35 | 56.3 | 1.1139 | 576
BBC:GL | BBC:GL | 62 | Natural DES | Benzyl tributyl ammonium chloride | Glycerol | 1:1 | 1 | 40 | 24.2 | 1.1106 | 1043
BBC:GL | BBC:GL | 62 | Natural DES | Benzyl tributyl ammonium chloride | Glycerol | 1:1 | 1 | 45 | 17.5 | 1.1074 | 1586
BBC:GL | BBC:GL | 62 | Natural DES | Benzyl tributyl ammonium chloride | Glycerol | 1:1 | 1 | 50 | 13.2 | 1.1043 | 2934
CC:GL | CC:GL | 63 | Natural DES | Choline Chloride | Glycerol | 1:1 | 1 | 25 | 402.7 | 1.1667 | 532
CC:GL | CC:GL | 63 | Natural DES | Choline Chloride | Glycerol | 1:1 | 1 | 30 | 183.9 | 1.1625 | 551
CC:GL | CC:GL | 63 | Natural DES | Choline Chloride | Glycerol | 1:1 | 1 | 35 | 85.1 | 1.1615 | 595
CC:GL | CC:GL | 63 | Natural DES | Choline Chloride | Glycerol | 1:1 | 1 | 40 | 35.7 | 1.1597 | 747
CC:GL | CC:GL | 63 | Natural DES | Choline Chloride | Glycerol | 1:1 | 1 | 45 | 28.5 | 1.1571 | 1234
CC:GL | CC:GL | 63 | Natural DES | Choline Chloride | Glycerol | 1:1 | 1 | 50 | 23.4 | 1.1543 | 2430
BBC:G | BBC:G | 64 | Natural DES | Benzyl tributyl ammonium chloride | Glucose | 2:1 | 0.5 | 25 | 570.4 | 1.2263 | 396
BBC:G | BBC:G | 64 | Natural DES | Benzyl tributyl ammonium chloride | Glucose | 2:1 | 0.5 | 30 | 261.6 | 1.2175 | 437
BBC:G | BBC:G | 64 | Natural DES | Benzyl tributyl ammonium chloride | Glucose | 2:1 | 0.5 | 35 | 114.6 | 1.2084 | 715
BBC:G | BBC:G | 64 | Natural DES | Benzyl tributyl ammonium chloride | Glucose | 2:1 | 0.5 | 40 | 47.2 | 1.1992 | 612
BBC:G | BBC:G | 64 | Natural DES | Benzyl tributyl ammonium chloride | Glucose | 2:1 | 0.5 | 45 | 39.8 | 1.1904 | 1351
BBC:G | BBC:G | 64 | Natural DES | Benzyl tributyl ammonium chloride | Glucose | 2:1 | 0.5 | 50 | 33.5 | 1.1821 | 2596
TBB:G | TBB:G | 65 | Natural DES | Tetrabutyl ammonium bromide | Glucose | 2:1 | 0.5 | 25 | 440.9 | 1.1183 | 655
TBB:G | TBB:G | 65 | Natural DES | Tetrabutyl ammonium bromide | Glucose | 2:1 | 0.5 | 30 | 198.6 | 1.1152 | 683
TBB:G | TBB:G | 65 | Natural DES | Tetrabutyl ammonium bromide | Glucose | 2:1 | 0.5 | 35 | 86.5 | 1.1121 | 482
TBB:G | TBB:G | 65 | Natural DES | Tetrabutyl ammonium bromide | Glucose | 2:1 | 0.5 | 40 | 35.6 | 1.1074 | 863
TBB:G | TBB:G | 65 | Natural DES | Tetrabutyl ammonium bromide | Glucose | 2:1 | 0.5 | 45 | 27.4 | 1.1045 | 1108
TBB:G | TBB:G | 65 | Natural DES | Tetrabutyl ammonium bromide | Glucose | 2:1 | 0.5 | 50 | 21.2 | 1.1012 | 2257
BBB:G | BBB:G | 66 | Natural DES | Benzyl tributyl ammonium bromide | Glucose | 2:1 | 0.5 | 25 | 536.9 | 1.2471 | 842
BBB:G | BBB:G | 66 | Natural DES | Benzyl tributyl ammonium bromide | Glucose | 2:1 | 0.5 | 30 | 242.8 | 1.2406 | 1452
BBB:G | BBB:G | 66 | Natural DES | Benzyl tributyl ammonium bromide | Glucose | 2:1 | 0.5 | 35 | 108.6 | 1.2341 | 1693
BBB:G | BBB:G | 66 | Natural DES | Benzyl tributyl ammonium bromide | Glucose | 2:1 | 0.5 | 40 | 45.9 | 1.2279 | 1835
BBB:G | BBB:G | 66 | Natural DES | Benzyl tributyl ammonium bromide | Glucose | 2:1 | 0.5 | 45 | 36.9 | 1.2216 | 1947
BBB:G | BBB:G | 66 | Natural DES | Benzyl tributyl ammonium bromide | Glucose | 2:1 | 0.5 | 50 | 29.7 | 1.2172 | 2531
BBB:GL | BBB:GL | 67 | Natural DES | Benzyl tributyl ammonium bromide | Glycerol | 1:1 | 1 | 25 | 331.4 | 1.1321 | 713
BBB:GL | BBB:GL | 67 | Natural DES | Benzyl tributyl ammonium bromide | Glycerol | 1:1 | 1 | 30 | 146.7 | 1.1274 | 1362
BBB:GL | BBB:GL | 67 | Natural DES | Benzyl tributyl ammonium bromide | Glycerol | 1:1 | 1 | 35 | 65.8 | 1.1248 | 1803
BBB:GL | BBB:GL | 67 | Natural DES | Benzyl tributyl ammonium bromide | Glycerol | 1:1 | 1 | 40 | 24.1 | 1.1203 | 2023
BBB:GL | BBB:GL | 67 | Natural DES | Benzyl tributyl ammonium bromide | Glycerol | 1:1 | 1 | 45 | 17.9 | 1.1156 | 2123
BBB:GL | BBB:GL | 67 | Natural DES | Benzyl tributyl ammonium bromide | Glycerol | 1:1 | 1 | 50 | 11.2 | 1.1112 | 2673
I:G | I:G | 68 | Natural DES | Imidazole | Glucose | 2:1 | 0.5 | 25 | 1198 | 1.3514 | 961
I:G | I:G | 68 | Natural DES | Imidazole | Glucose | 2:1 | 0.5 | 30 | 565.7 | 1.3492 | 1586
I:G | I:G | 68 | Natural DES | Imidazole | Glucose | 2:1 | 0.5 | 35 | 259.3 | 1.3476 | 1562
I:G | I:G | 68 | Natural DES | Imidazole | Glucose | 2:1 | 0.5 | 40 | 112.7 | 1.3445 | 1763
I:G | I:G | 68 | Natural DES | Imidazole | Glucose | 2:1 | 0.5 | 45 | 105.3 | 1.3412 | 1831
I:G | I:G | 68 | Natural DES | Imidazole | Glucose | 2:1 | 0.5 | 50 | 97.2 | 1.3387 | 2385
I:F | I:F | 69 | Natural DES | Imidazole | Fructose | 2:1 | 0.5 | 25 | 1280 | 1.3552 | 803
I:F | I:F | 69 | Natural DES | Imidazole | Fructose | 2:1 | 0.5 | 30 | 618.6 | 1.3534 | 916
I:F | I:F | 69 | Natural DES | Imidazole | Fructose | 2:1 | 0.5 | 35 | 286.3 | 1.3517 | 1069
I:F | I:F | 69 | Natural DES | Imidazole | Fructose | 2:1 | 0.5 | 40 | 131.2 | 1.3495 | 1493
I:F | I:F | 69 | Natural DES | Imidazole | Fructose | 2:1 | 0.5 | 45 | 125.3 | 1.3473 | 2524
I:F | I:F | 69 | Natural DES | Imidazole | Fructose | 2:1 | 0.5 | 50 | 118.9 | 1.3451 | 3853
I:X | I:X | 70 | Natural DES | Imidazole | Xylose | 2:1 | 0.5 | 25 | 1987 | 1.3619 | 723
I:X | I:X | 70 | Natural DES | Imidazole | Xylose | 2:1 | 0.5 | 30 | 963.5 | 1.3581 | 1053
I:X | I:X | 70 | Natural DES | Imidazole | Xylose | 2:1 | 0.5 | 35 | 448.9 | 1.3562 | 968
I:X | I:X | 70 | Natural DES | Imidazole | Xylose | 2:1 | 0.5 | 40 | 191.5 | 1.3536 | 1607
I:X | I:X | 70 | Natural DES | Imidazole | Xylose | 2:1 | 0.5 | 45 | 185.2 | 1.3508 | 2633
I:X | I:X | 70 | Natural DES | Imidazole | Xylose | 2:1 | 0.5 | 50 | 179.6 | 1.3473 | 3964
I:M | I:M | 71 | Natural DES | Imidazole | Maltose | 2:1 | 0.5 | 25 | 2326 | 1.3686 | 922
I:M | I:M | 71 | Natural DES | Imidazole | Maltose | 2:1 | 0.5 | 30 | 1132.8 | 1.3654 | 807
I:M | I:M | 71 | Natural DES | Imidazole | Maltose | 2:1 | 0.5 | 35 | 516.2 | 1.3625 | 1176
I:M | I:M | 71 | Natural DES | Imidazole | Maltose | 2:1 | 0.5 | 40 | 196.8 | 1.3591 | 1375
I:M | I:M | 71 | Natural DES | Imidazole | Maltose | 2:1 | 0.5 | 45 | 188.9 | 1.3562 | 2409
I:M | I:M | 71 | Natural DES | Imidazole | Maltose | 2:1 | 0.5 | 50 | 180.2 | 1.3529 | 3799
I:S | I:S | 72 | Natural DES | Imidazole | Sucrose | 2:1 | 0.5 | 25 | 2528 | 1.3672 | 754
I:S | I:S | 72 | Natural DES | Imidazole | Sucrose | 2:1 | 0.5 | 30 | 1193.7 | 1.3649 | 823
I:S | I:S | 72 | Natural DES | Imidazole | Sucrose | 2:1 | 0.5 | 35 | 588.5 | 1.3614 | 987
I:S | I:S | 72 | Natural DES | Imidazole | Sucrose | 2:1 | 0.5 | 40 | 268.4 | 1.3583 | 1412
I:S | I:S | 72 | Natural DES | Imidazole | Sucrose | 2:1 | 0.5 | 45 | 259.7 | 1.3551 | 2438
I:S | I:S | 72 | Natural DES | Imidazole | Sucrose | 2:1 | 0.5 | 50 | 251.6 | 1.3524 | 3987
M:G | M:G | 73 | Natural DES | Menthol | Glucose | 2:1 | 0.5 | 25 | 1138.3 | 1.2867 | 863
M:G | M:G | 73 | Natural DES | Menthol | Glucose | 2:1 | 0.5 | 30 | 547.5 | 1.2838 | 706
M:G | M:G | 73 | Natural DES | Menthol | Glucose | 2:1 | 0.5 | 35 | 233.6 | 1.2813 | 1103
M:G | M:G | 73 | Natural DES | Menthol | Glucose | 2:1 | 0.5 | 40 | 102.9 | 1.2782 | 1537
M:G | M:G | 73 | Natural DES | Menthol | Glucose | 2:1 | 0.5 | 45 | 94.6 | 1.2749 | 2653
M:G | M:G | 73 | Natural DES | Menthol | Glucose | 2:1 | 0.5 | 50 | 87.2 | 1.2711 | 4125
M:F | M:F | 74 | Natural DES | Menthol | Fructose | 2:1 | 0.5 | 25 | 1180.4 | 1.2752 | 621
M:F | M:F | 74 | Natural DES | Menthol | Fructose | 2:1 | 0.5 | 30 | 556.4 | 1.2747 | 914
M:F | M:F | 74 | Natural DES | Menthol | Fructose | 2:1 | 0.5 | 35 | 227.3 | 1.2719 | 865
M:F | M:F | 74 | Natural DES | Menthol | Fructose | 2:1 | 0.5 | 40 | 97.3 | 1.2694 | 1303
M:F | M:F | 74 | Natural DES | Menthol | Fructose | 2:1 | 0.5 | 45 | 89.1 | 1.2668 | 2317
M:F | M:F | 74 | Natural DES | Menthol | Fructose | 2:1 | 0.5 | 50 | 81.9 | 1.2642 | 3816
M:X | M:X | 75 | Natural DES | Menthol | Xylose | 2:1 | 0.5 | 25 | 1634.2 | 1.2819 | 623
M:X | M:X | 75 | Natural DES | Menthol | Xylose | 2:1 | 0.5 | 30 | 793.6 | 1.2791 | 650
M:X | M:X | 75 | Natural DES | Menthol | Xylose | 2:1 | 0.5 | 35 | 374.3 | 1.2762 | 742
M:X | M:X | 75 | Natural DES | Menthol | Xylose | 2:1 | 0.5 | 40 | 172.8 | 1.2728 | 1061
M:X | M:X | 75 | Natural DES | Menthol | Xylose | 2:1 | 0.5 | 45 | 165.2 | 1.2696 | 1823
M:X | M:X | 75 | Natural DES | Menthol | Xylose | 2:1 | 0.5 | 50 | 158.7 | 1.2667 | 3165
M:M | M:M | 76 | Natural DES | Menthol | Maltose | 2:1 | 0.5 | 25 | 1861.5 | 1.2986 | 584
M:M | M:M | 76 | Natural DES | Menthol | Maltose | 2:1 | 0.5 | 30 | 887.3 | 1.2954 | 624
M:M | M:M | 76 | Natural DES | Menthol | Maltose | 2:1 | 0.5 | 35 | 421.7 | 1.2925 | 733
M:M | M:M | 76 | Natural DES | Menthol | Maltose | 2:1 | 0.5 | 40 | 195.8 | 1.2892 | 898
M:M | M:M | 76 | Natural DES | Menthol | Maltose | 2:1 | 0.5 | 45 | 187.2 | 1.2864 | 1458
M:M | M:M | 76 | Natural DES | Menthol | Maltose | 2:1 | 0.5 | 50 | 179.8 | 1.2831 | 2826
M:S | M:S | 77 | Natural DES | Menthol | Sucrose | 2:1 | 0.5 | 25 | 1987.3 | 1.2932 | 522
M:S | M:S | 77 | Natural DES | Menthol | Sucrose | 2:1 | 0.5 | 30 | 961.2 | 1.2901 | 568
M:S | M:S | 77 | Natural DES | Menthol | Sucrose | 2:1 | 0.5 | 35 | 394.6 | 1.2873 | 612
M:S | M:S | 77 | Natural DES | Menthol | Sucrose | 2:1 | 0.5 | 40 | 165.3 | 1.2842 | 740
M:S | M:S | 77 | Natural DES | Menthol | Sucrose | 2:1 | 0.5 | 45 | 158.7 | 1.2807 | 1231
M:S | M:S | 77 | Natural DES | Menthol | Sucrose | 2:1 | 0.5 | 50 | 150.2 | 1.2771 | 2427
M:L | M:L | 78 | Natural DES | Menthol | Lactose | 2:1 | 0.5 | 25 | 1045.8 | 1.3071 | 838
M:L | M:L | 78 | Natural DES | Menthol | Lactose | 2:1 | 0.5 | 30 | 472.4 | 1.3045 | 1466
M:L | M:L | 78 | Natural DES | Menthol | Lactose | 2:1 | 0.5 | 35 | 212.9 | 1.3016 | 1686
M:L | M:L | 78 | Natural DES | Menthol | Lactose | 2:1 | 0.5 | 40 | 96.7 | 1.2984 | 1873
M:L | M:L | 78 | Natural DES | Menthol | Lactose | 2:1 | 0.5 | 45 | 89.5 | 1.2957 | 1967
M:L | M:L | 78 | Natural DES | Menthol | Lactose | 2:1 | 0.5 | 50 | 81.5 | 1.2923 | 2529
P400:G | P400:G | 79 | Natural DES | PEG 400 | Glucose | 1:1 | 1 | 25 | 1187.7 | 1.3552 | 816
P400:G | P400:G | 79 | Natural DES | PEG 400 | Glucose | 1:1 | 1 | 30 | 953.2 | 1.3534 | 925
P400:G | P400:G | 79 | Natural DES | PEG 400 | Glucose | 1:1 | 1 | 35 | 456.4 | 1.3517 | 1071
P400:G | P400:G | 79 | Natural DES | PEG 400 | Glucose | 1:1 | 1 | 40 | 246.3 | 1.3495 | 1491
P400:G | P400:G | 79 | Natural DES | PEG 400 | Glucose | 1:1 | 1 | 45 | 239.4 | 1.3473 | 2522
P400:G | P400:G | 79 | Natural DES | PEG 400 | Glucose | 1:1 | 1 | 50 | 231.6 | 1.3451 | 3872
P400:F | P400:F | 80 | Natural DES | PEG 401 | Fructose | 1:1 | 1 | 25 | 1637.2 | 1.3619 | 746
P400:F | P400:F | 80 | Natural DES | PEG 401 | Fructose | 1:1 | 1 | 30 | 804.5 | 1.3587 | 814
P400:F | P400:F | 80 | Natural DES | PEG 401 | Fructose | 1:1 | 1 | 35 | 373.6 | 1.3562 | 985
P400:F | P400:F | 80 | Natural DES | PEG 401 | Fructose | 1:1 | 1 | 40 | 175.6 | 1.3528 | 1417
P400:F | P400:F | 80 | Natural DES | PEG 401 | Fructose | 1:1 | 1 | 45 | 167.2 | 1.3496 | 2469
P400:F | P400:F | 80 | Natural DES | PEG 401 | Fructose | 1:1 | 1 | 50 | 159.8 | 1.3463 | 3976
X:P400 | X:P400 | 81 | Natural DES | PEG 402 | Xylose | 1:1 | 1 | 25 | 1738.5 | 1.3514 | 824
X:P400 | X:P400 | 81 | Natural DES | PEG 402 | Xylose | 1:1 | 1 | 30 | 843.6 | 1.3492 | 1165
X:P400 | X:P400 | 81 | Natural DES | PEG 402 | Xylose | 1:1 | 1 | 35 | 407.2 | 1.3476 | 1382
X:P400 | X:P400 | 81 | Natural DES | PEG 402 | Xylose | 1:1 | 1 | 40 | 188.4 | 1.3451 | 1598
X:P400 | X:P400 | 81 | Natural DES | PEG 402 | Xylose | 1:1 | 1 | 45 | 180.7 | 1.3435 | 1965
X:P400 | X:P400 | 81 | Natural DES | PEG 402 | Xylose | 1:1 | 1 | 50 | 175.2 | 1.3413 | 2155
M:P400 | M:P400 | 82 | Natural DES | PEG 403 | Maltose | 1:1 | 1 | 25 | 1784.2 | 1.3686 | 514
M:P400 | M:P400 | 82 | Natural DES | PEG 403 | Maltose | 1:1 | 1 | 30 | 849.6 | 1.3654 | 581
M:P400 | M:P400 | 82 | Natural DES | PEG 403 | Maltose | 1:1 | 1 | 35 | 406.5 | 1.3625 | 753
M:P400 | M:P400 | 82 | Natural DES | PEG 403 | Maltose | 1:1 | 1 | 40 | 189.2 | 1.3592 | 984
M:P400 | M:P400 | 82 | Natural DES | PEG 403 | Maltose | 1:1 | 1 | 45 | 182.7 | 1.3563 | 1517
M:P400 | M:P400 | 82 | Natural DES | PEG 403 | Maltose | 1:1 | 1 | 50 | 178.5 | 1.3531 | 2172
S:P400 | S:P400 | 83 | Natural DES | PEG 404 | Sucrose | 1:1 | 1 | 25 | 1713.6 | 1.3672 | 612
S:P400 | S:P400 | 83 | Natural DES | PEG 404 | Sucrose | 1:1 | 1 | 30 | 818.2 | 1.3646 | 763
S:P400 | S:P400 | 83 | Natural DES | PEG 404 | Sucrose | 1:1 | 1 | 35 | 371.8 | 1.3614 | 916
S:P400 | S:P400 | 83 | Natural DES | PEG 404 | Sucrose | 1:1 | 1 | 40 | 164.7 | 1.3683 | 1147
S:P400 | S:P400 | 83 | Natural DES | PEG 404 | Sucrose | 1:1 | 1 | 45 | 156.8 | 1.3551 | 1734
S:P400 | S:P400 | 83 | Natural DES | PEG 404 | Sucrose | 1:1 | 1 | 50 | 149.2 | 1.3245 | 2645
L:P400 | L:P400 | 84 | Natural DES | PEG 405 | Lactose | 1:1 | 1 | 25 | 1745.2 | 1.3721 | 1063
L:P400 | L:P400 | 84 | Natural DES | PEG 405 | Lactose | 1:1 | 1 | 30 | 840.1 | 1.3702 | 1136
L:P400 | L:P400 | 84 | Natural DES | PEG 405 | Lactose | 1:1 | 1 | 35 | 393.6 | 1.3687 | 1354
L:P400 | L:P400 | 84 | Natural DES | PEG 405 | Lactose | 1:1 | 1 | 40 | 1753 | 1.3672 | 1673
L:P400 | L:P400 | 84 | Natural DES | PEG 405 | Lactose | 1:1 | 1 | 45 | 166.3 | 1.3653 | 2312
L:P400 | L:P400 | 84 | Natural DES | PEG 405 | Lactose | 1:1 | 1 | 50 | 161.2 | 1.3635 | 3742
Ca:M | Ca:M | 85 | Natural DES | L-Carnitine | Maltose | 2:1 | 0.5 | 25 | 483.7 | 1.1727 | 741
Ca:M | Ca:M | 85 | Natural DES | L-Carnitine | Maltose | 2:1 | 0.5 | 30 | 222.9 | 1.1692 | 792
Ca:M | Ca:M | 85 | Natural DES | L-Carnitine | Maltose | 2:1 | 0.5 | 35 | 89.7 | 1.1651 | 843
Ca:M | Ca:M | 85 | Natural DES | L-Carnitine | Maltose | 2:1 | 0.5 | 40 | 40.3 | 1.1615 | 896
Ca:M | Ca:M | 85 | Natural DES | L-Carnitine | Maltose | 2:1 | 0.5 | 45 | 32.4 | 1.1574 | 1398
Ca:M | Ca:M | 85 | Natural DES | L-Carnitine | Maltose | 2:1 | 0.5 | 50 | 28.7 | 1.1534 | 2628
Ca:L | Ca:L | 86 | Natural DES | L-Carnitine | lactose | 2:1 | 0.5 | 25 | 665.8 | 1.1997 | 783
Ca:L | Ca:L | 86 | Natural DES | L-Carnitine | lactose | 2:1 | 0.5 | 30 | 296.4 | 1.1923 | 826
Ca:L | Ca:L | 86 | Natural DES | L-Carnitine | lactose | 2:1 | 0.5 | 35 | 125.9 | 1.1876 | 870
Ca:L | Ca:L | 86 | Natural DES | L-Carnitine | lactose | 2:1 | 0.5 | 40 | 48.2 | 1.1801 | 917
Ca:L | Ca:L | 86 | Natural DES | L-Carnitine | lactose | 2:1 | 0.5 | 45 | 40.1 | 1.1727 | 1506
Ca:L | Ca:L | 86 | Natural DES | L-Carnitine | lactose | 2:1 | 0.5 | 50 | 36.4 | 1.1765 | 2874
Ca:S | Ca:S | 87 | Natural DES | L-Carnitine | Sucrose | 2:1 | 0.5 | 25 | 712.8 | 1.2097 | 590
Ca:S | Ca:S | 87 | Natural DES | L-Carnitine | Sucrose | 2:1 | 0.5 | 30 | 318.3 | 1.2051 | 645
Ca:S | Ca:S | 87 | Natural DES | L-Carnitine | Sucrose | 2:1 | 0.5 | 35 | 141.1 | 1.2005 | 702
Ca:S | Ca:S | 87 | Natural DES | L-Carnitine | Sucrose | 2:1 | 0.5 | 40 | 54.7 | 1.1954 | 749
Ca:S | Ca:S | 87 | Natural DES | L-Carnitine | Sucrose | 2:1 | 0.5 | 45 | 46.2 | 1.1906 | 1216
Ca:S | Ca:S | 87 | Natural DES | L-Carnitine | Sucrose | 2:1 | 0.5 | 50 | 39.8 | 1.1861 | 2418
CC:G | CC:G | 88 | Natural DES | Choline Chloride | Glucose | 2:1 | 0.5 | 25 | 1543.2 | 1.3321 | 546
CC:G | CC:G | 88 | Natural DES | Choline Chloride | Glucose | 2:1 | 0.5 | 30 | 1506.6 | 1.3304 | 572
CC:G | CC:G | 88 | Natural DES | Choline Chloride | Glucose | 2:1 | 0.5 | 35 | 703.9 | 1.3294 | 622
CC:G | CC:G | 88 | Natural DES | Choline Chloride | Glucose | 2:1 | 0.5 | 40 | 312.6 | 1.3278 | 684
CC:G | CC:G | 88 | Natural DES | Choline Chloride | Glucose | 2:1 | 0.5 | 45 | 304.8 | 1.3261 | 1123
CC:G | CC:G | 88 | Natural DES | Choline Chloride | Glucose | 2:1 | 0.5 | 50 | 297.4 | 1.3242 | 2287
CC:Lac | CC:L | 89 | Natural DES | Choline Chloride | Lactose | 2:1 | 0.5 | 25 | 1436.7 | 1.3212 | 487
CC:Lac | CC:L | 89 | Natural DES | Choline Chloride | Lactose | 2:1 | 0.5 | 30 | 1406.5 | 1.3183 | 512
CC:Lac | CC:L | 89 | Natural DES | Choline Chloride | Lactose | 2:1 | 0.5 | 35 | 661.5 | 1.3159 | 563
CC:Lac | CC:L | 89 | Natural DES | Choline Chloride | Lactose | 2:1 | 0.5 | 40 | 295.3 | 1.3134 | 694
CC:Lac | CC:L | 89 | Natural DES | Choline Chloride | Lactose | 2:1 | 0.5 | 45 | 287.3 | 1.3115 | 1056
CC:Lac | CC:L | 89 | Natural DES | Choline Chloride | Lactose | 2:1 | 0.5 | 50 | 280.1 | 1.3097 | 2106
CC:F | CC:F | 90 | Natural DES | Choline Chloride | Fructose | 2:1 | 0.5 | 25 | 1515.2 | 1.3281 | 1083
CC:F | CC:F | 90 | Natural DES | Choline Chloride | Fructose | 2:1 | 0.5 | 30 | 712.3 | 1.3254 | 1124
CC:F | CC:F | 90 | Natural DES | Choline Chloride | Fructose | 2:1 | 0.5 | 35 | 332.8 | 1.3228 | 1384
CC:F | CC:F | 90 | Natural DES | Choline Chloride | Fructose | 2:1 | 0.5 | 40 | 148.2 | 1.3205 | 1687
CC:F | CC:F | 90 | Natural DES | Choline Chloride | Fructose | 2:1 | 0.5 | 45 | 140.6 | 1.3172 | 2067
CC:F | CC:F | 90 | Natural DES | Choline Chloride | Fructose | 2:1 | 0.5 | 50 | 135.7 | 1.3147 | 2625
CC:X | CC:X | 91 | Natural DES | Choline Chloride | Xylose | 2:1 | 0.5 | 25 | 1586.7 | 1.3357 | 1636
CC:X | CC:X | 91 | Natural DES | Choline Chloride | Xylose | 2:1 | 0.5 | 30 | 751.4 | 1.3332 | 1758
CC:X | CC:X | 91 | Natural DES | Choline Chloride | Xylose | 2:1 | 0.5 | 35 | 342.4 | 1.3304 | 1911
CC:X | CC:X | 91 | Natural DES | Choline Chloride | Xylose | 2:1 | 0.5 | 40 | 153.4 | 1.3279 | 2267
CC:X | CC:X | 91 | Natural DES | Choline Chloride | Xylose | 2:1 | 0.5 | 45 | 146.7 | 1.3251 | 2723
CC:X | CC:X | 91 | Natural DES | Choline Chloride | Xylose | 2:1 | 0.5 | 50 | 139.6 | 1.3223 | 3236
CC:Mal | CC:M | 92 | Natural DES | Choline Chloride | maltose | 2:1 | 0.5 | 25 | 1641.3 | 1.3439 | 2064
CC:Mal | CC:M | 92 | Natural DES | Choline Chloride | maltose | 2:1 | 0.5 | 30 | 793.7 | 1.3423 | 2182
CC:Mal | CC:M | 92 | Natural DES | Choline Chloride | maltose | 2:1 | 0.5 | 35 | 362.5 | 1.3387 | 2348
CC:Mal | CC:M | 92 | Natural DES | Choline Chloride | maltose | 2:1 | 0.5 | 40 | 168.7 | 1.3361 | 2741
CC:Mal | CC:M | 92 | Natural DES | Choline Chloride | maltose | 2:1 | 0.5 | 45 | 159.2 | 1.3335 | 3182
CC:Mal | CC:M | 92 | Natural DES | Choline Chloride | maltose | 2:1 | 0.5 | 50 | 153.8 | 1.3307 | 3736
CC:S | CC:S | 93 | Natural DES | Choline Chloride | Sucrose | 2:1 | 0.5 | 25 | 1394.6 | 1.3521 | 205
CC:S | CC:S | 93 | Natural DES | Choline Chloride | Sucrose | 2:1 | 0.5 | 30 | 671.5 | 1.3502 | 211
CC:S | CC:S | 93 | Natural DES | Choline Chloride | Sucrose | 2:1 | 0.5 | 35 | 323.8 | 1.3487 | 236
CC:S | CC:S | 93 | Natural DES | Choline Chloride | Sucrose | 2:1 | 0.5 | 40 | 145.6 | 1.3469 | 292
CC:S | CC:S | 93 | Natural DES | Choline Chloride | Sucrose | 2:1 | 0.5 | 45 | 137.2 | 1.3453 | 393
CC:S | CC:S | 93 | Natural DES | Choline Chloride | Sucrose | 2:1 | 0.5 | 50 | 130.6 | 1.3434 | 545
BMC:G | BMC:G | 94 | Natural DES | Benzyl trimethyl ammonium chloride | Glucose | 2:1 | 0.5 | 25 | 213.5 | 1.1537 | 362
BMC:G | BMC:G | 94 | Natural DES | Benzyl trimethyl ammonium chloride | Glucose | 2:1 | 0.5 | 30 | 87.6 | 1.1489 | 376
BMC:G | BMC:G | 94 | Natural DES | Benzyl trimethyl ammonium chloride | Glucose | 2:1 | 0.5 | 35 | 36.4 | 1.1453 | 414
BMC:G | BMC:G | 94 | Natural DES | Benzyl trimethyl ammonium chloride | Glucose | 2:1 | 0.5 | 40 | 15.2 | 1.1412 | 482
BMC:G | BMC:G | 94 | Natural DES | Benzyl trimethyl ammonium chloride | Glucose | 2:1 | 0.5 | 45 | 11.6 | 1.1365 | 624
BMC:G | BMC:G | 94 | Natural DES | Benzyl trimethyl ammonium chloride | Glucose | 2:1 | 0.5 | 50 | 7.9 | 1.1331 | 821
BMC:Lac | BMC:L | 95 | Natural DES | Benzyl trimethyl ammonium chloride | Lactose | 2:1 | 0.5 | 25 | 769.5 | 1.1457 | 275
BMC:Lac | BMC:L | 95 | Natural DES | Benzyl trimethyl ammonium chloride | Lactose | 2:1 | 0.5 | 30 | 349.5 | 1.1413 | 298
BMC:Lac | BMC:L | 95 | Natural DES | Benzyl trimethyl ammonium chloride | Lactose | 2:1 | 0.5 | 35 | 138.8 | 1.1361 | 321
BMC:Lac | BMC:L | 95 | Natural DES | Benzyl trimethyl ammonium chloride | Lactose | 2:1 | 0.5 | 40 | 61.2 | 1.1308 | 369
BMC:Lac | BMC:L | 95 | Natural DES | Benzyl trimethyl ammonium chloride | Lactose | 2:1 | 0.5 | 45 | 53.7 | 1.1245 | 496
BMC:Lac | BMC:L | 95 | Natural DES | Benzyl trimethyl ammonium chloride | Lactose | 2:1 | 0.5 | 50 | 48.9 | 1.1196 | 652
BMC:F | BMC:F | 96 | Natural DES | Benzyl trimethyl ammonium chloride | Fructose | 2:1 | 0.5 | 25 | 837.2 | 1.1562 | 588
BMC:F | BMC:F | 96 | Natural DES | Benzyl trimethyl ammonium chloride | Fructose | 2:1 | 0.5 | 30 | 390.1 | 1.1506 | 640
BMC:F | BMC:F | 96 | Natural DES | Benzyl trimethyl ammonium chloride | Fructose | 2:1 | 0.5 | 35 | 178.2 | 1.1453 | 732
BMC:F | BMC:F | 96 | Natural DES | Benzyl trimethyl ammonium chloride | Fructose | 2:1 | 0.5 | 40 | 74.3 | 1.1397 | 902
BMC:F | BMC:F | 96 | Natural DES | Benzyl trimethyl ammonium chloride | Fructose | 2:1 | 0.5 | 45 | 67.2 | 1.1361 | 1230
BMC:F | BMC:F | 96 | Natural DES | Benzyl trimethyl ammonium chloride | Fructose | 2:1 | 0.5 | 50 | 59.7 | 1.1312 | 1934
BMC:X | BMC:X | 97 | Natural DES | Benzyl trimethyl ammonium chloride | Xylose | 2:1 | 0.5 | 25 | 1012.3 | 1.1671 | 409
BMC:X | BMC:X | 97 | Natural DES | Benzyl trimethyl ammonium chloride | Xylose | 2:1 | 0.5 | 30 | 485.4 | 1.1623 | 423
BMC:X | BMC:X | 97 | Natural DES | Benzyl trimethyl ammonium chloride | Xylose | 2:1 | 0.5 | 35 | 211.3 | 1.1569 | 468
BMC:X | BMC:X | 97 | Natural DES | Benzyl trimethyl ammonium chloride | Xylose | 2:1 | 0.5 | 40 | 91.5 | 1.1514 | 606
BMC:X | BMC:X | 97 | Natural DES | Benzyl trimethyl ammonium chloride | Xylose | 2:1 | 0.5 | 45 | 83.9 | 1.1454 | 892
BMC:X | BMC:X | 97 | Natural DES | Benzyl trimethyl ammonium chloride | Xylose | 2:1 | 0.5 | 50 | 76.5 | 1.1392 | 1324
BMC:Mal | BMC:M | 98 | Natural DES | Benzyl trimethyl ammonium chloride | Maltose | 2:1 | 0.5 | 25 | 632.4 | 1.1903 | 1317
BMC:Mal | BMC:M | 98 | Natural DES | Benzyl trimethyl ammonium chloride | Maltose | 2:1 | 0.5 | 30 | 301.5 | 1.1849 | 1406
BMC:Mal | BMC:M | 98 | Natural DES | Benzyl trimethyl ammonium chloride | Maltose | 2:1 | 0.5 | 35 | 123.4 | 1.1811 | 1583
BMC:Mal | BMC:M | 98 | Natural DES | Benzyl trimethyl ammonium chloride | Maltose | 2:1 | 0.5 | 40 | 48.7 | 1.1772 | 1802
BMC:Mal | BMC:M | 98 | Natural DES | Benzyl trimethyl ammonium chloride | Maltose | 2:1 | 0.5 | 45 | 40.3 | 1.1721 | 2118
BMC:Mal | BMC:M | 98 | Natural DES | Benzyl trimethyl ammonium chloride | Maltose | 2:1 | 0.5 | 50 | 34.2 | 1.1687 | 2738
BMC:S | BMC:S | 99 | Natural DES | Benzyl trimethyl ammonium chloride | Sucrose | 2:1 | 0.5 | 25 | 523.6 | 1.2011 | 1713
BMC:S | BMC:S | 99 | Natural DES | Benzyl trimethyl ammonium chloride | Sucrose | 2:1 | 0.5 | 30 | 230.6 | 1.1949 | 1857
BMC:S | BMC:S | 99 | Natural DES | Benzyl trimethyl ammonium chloride | Sucrose | 2:1 | 0.5 | 35 | 98.3 | 1.1906 | 2081
BMC:S | BMC:S | 99 | Natural DES | Benzyl trimethyl ammonium chloride | Sucrose | 2:1 | 0.5 | 40 | 38.2 | 1.1852 | 2357
BMC:S | BMC:S | 99 | Natural DES | Benzyl trimethyl ammonium chloride | Sucrose | 2:1 | 0.5 | 45 | 29.9 | 1.1812 | 2680
BMC:S | BMC:S | 99 | Natural DES | Benzyl trimethyl ammonium chloride | Sucrose | 2:1 | 0.5 | 50 | 24.1 | 1.1757 | 3357
BMC:I | BMC:I | 100 | Natural DES | Benzyl trimethyl ammonium chloride | Imidazole | 1:1 | 1 | 25 | 946.7 | 1.1703 | 2120
BMC:I | BMC:I | 100 | Natural DES | Benzyl trimethyl ammonium chloride | Imidazole | 1:1 | 1 | 30 | 449.7 | 1.1672 | 2247
BMC:I | BMC:I | 100 | Natural DES | Benzyl trimethyl ammonium chloride | Imidazole | 1:1 | 1 | 35 | 193.2 | 1.1648 | 2487
BMC:I | BMC:I | 100 | Natural DES | Benzyl trimethyl ammonium chloride | Imidazole | 1:1 | 1 | 40 | 87.2 | 1.1597 | 2793
BMC:I | BMC:I | 100 | Natural DES | Benzyl trimethyl ammonium chloride | Imidazole | 1:1 | 1 | 45 | 80.1 | 1.1541 | 3182
BMC:I | BMC:I | 100 | Natural DES | Benzyl trimethyl ammonium chloride | Imidazole | 1:1 | 1 | 50 | 74.3 | 1.1486 | 3936
BBC:I | BBC:I | 101 | Natural DES | Benzyl tributyl ammonium chloride | Imidazole | 1:1 | 1 | 25 | 1023.6 | 1.1743 | 1063
BBC:I | BBC:I | 101 | Natural DES | Benzyl tributyl ammonium chloride | Imidazole | 1:1 | 1 | 30 | 493.2 | 1.1709 | 1187
BBC:I | BBC:I | 101 | Natural DES | Benzyl tributyl ammonium chloride | Imidazole | 1:1 | 1 | 35 | 216.4 | 1.1686 | 1386
BBC:I | BBC:I | 101 | Natural DES | Benzyl tributyl ammonium chloride | Imidazole | 1:1 | 1 | 40 | 94.1 | 1.1653 | 1694
BBC:I | BBC:I | 101 | Natural DES | Benzyl tributyl ammonium chloride | Imidazole | 1:1 | 1 | 45 | 86.2 | 1.1627 | 1981
BBC:I | BBC:I | 101 | Natural DES | Benzyl tributyl ammonium chloride | Imidazole | 1:1 | 1 | 50 | 79.5 | 1.1596 | 2337
BEC:I | BEC:I | 102 | Natural DES | Benzyl triethyl ammonium chloride | Imidazole | 1:1 | 1 | 25 | 982.6 | 1.1721 | 738
BEC:I | BEC:I | 102 | Natural DES | Benzyl triethyl ammonium chloride | Imidazole | 1:1 | 1 | 30 | 451.8 | 1.1683 | 835
BEC:I | BEC:I | 102 | Natural DES | Benzyl triethyl ammonium chloride | Imidazole | 1:1 | 1 | 35 | 197.2 | 1.1654 | 1076
BEC:I | BEC:I | 102 | Natural DES | Benzyl triethyl ammonium chloride | Imidazole | 1:1 | 1 | 40 | 89.2 | 1.1618 | 1283
BEC:I | BEC:I | 102 | Natural DES | Benzyl triethyl ammonium chloride | Imidazole | 1:1 | 1 | 45 | 81.6 | 1.1585 | 1723
BEC:I | BEC:I | 102 | Natural DES | Benzyl triethyl ammonium chloride | Imidazole | 1:1 | 1 | 50 | 74.9 | 1.1552 | 2025
TEC:I | TEC:I | 103 | Natural DES | Tetraethyl ammonium chloride | Imidazole | 1:1 | 1 | 25 | 689.2 | 1.1348 | 1383
TEC:I | TEC:I | 103 | Natural DES | Tetraethyl ammonium chloride | Imidazole | 1:1 | 1 | 30 | 314.7 | 1.1306 | 1524
TEC:I | TEC:I | 103 | Natural DES | Tetraethyl ammonium chloride | Imidazole | 1:1 | 1 | 35 | 128.3 | 1.1273 | 1684
TEC:I | TEC:I | 103 | Natural DES | Tetraethyl ammonium chloride | Imidazole | 1:1 | 1 | 40 | 50.6 | 1.1234 | 1987
TEC:I | TEC:I | 103 | Natural DES | Tetraethyl ammonium chloride | Imidazole | 1:1 | 1 | 45 | 42.7 | 1.1191 | 2267
TEC:I | TEC:I | 103 | Natural DES | Tetraethyl ammonium chloride | Imidazole | 1:1 | 1 | 50 | 36.4 | 1.1147 | 2725
TBC:I | TBC:I | 104 | Natural DES | Tetrabutyl ammonium chloride | Imidazole | 1:1 | 1 | 25 | 712.5 | 1.1394 | 1736
TBC:I | TBC:I | 104 | Natural DES | Tetrabutyl ammonium chloride | Imidazole | 1:1 | 1 | 30 | 320.4 | 1.1341 | 1958
TBC:I | TBC:I | 104 | Natural DES | Tetrabutyl ammonium chloride | Imidazole | 1:1 | 1 | 35 | 144.5 | 1.1302 | 2171
TBC:I | TBC:I | 104 | Natural DES | Tetrabutyl ammonium chloride | Imidazole | 1:1 | 1 | 40 | 63.2 | 1.1256 | 2447
TBC:I | TBC:I | 104 | Natural DES | Tetrabutyl ammonium chloride | Imidazole | 1:1 | 1 | 45 | 55.4 | 1.1208 | 2682
TBC:I | TBC:I | 104 | Natural DES | Tetrabutyl ammonium chloride | Imidazole | 1:1 | 1 | 50 | 49.6 | 1.1167 | 3136
TMC:I | TMC:I | 105 | Natural DES | Tetramethyl ammonium chloride | Imidazole | 1:1 | 1 | 25 | 743.6 | 1.1533 | 2464
TMC:I | TMC:I | 105 | Natural DES | Tetramethyl ammonium chloride | Imidazole | 1:1 | 1 | 30 | 363.6 | 1.1502 | 2582
TMC:I | TMC:I | 105 | Natural DES | Tetramethyl ammonium chloride | Imidazole | 1:1 | 1 | 35 | 168.3 | 1.1476 | 2848
TMC:I | TMC:I | 105 | Natural DES | Tetramethyl ammonium chloride | Imidazole | 1:1 | 1 | 40 | 72.4 | 1.1445 | 3241
TMC:I | TMC:I | 105 | Natural DES | Tetramethyl ammonium chloride | Imidazole | 1:1 | 1 | 45 | 65.2 | 1.1414 | 3582
TMC:I | TMC:I | 105 | Natural DES | Tetramethyl ammonium chloride | Imidazole | 1:1 | 1 | 50 | 60.1 | 1.1379 | 3936
G:TX | G:TX | 106 | Surfactant DES | Glucose | Triton X 100 | 1:0.1 | 0.1 | 25 | 1123.6 | 1.2861 | 1736
G:TX | G:TX | 106 | Surfactant DES | Glucose | Triton X 100 | 1:0.1 | 0.1 | 30 | 513.7 | 1.2823 | 1934
G:TX | G:TX | 106 | Surfactant DES | Glucose | Triton X 100 | 1:0.1 | 0.1 | 35 | 231.8 | 1.2785 | 2131
G:TX | G:TX | 106 | Surfactant DES | Glucose | Triton X 100 | 1:0.1 | 0.1 | 40 | 58.6 | 1.2746 | 2767
G:TX | G:TX | 106 | Surfactant DES | Glucose | Triton X 100 | 1:0.1 | 0.1 | 45 | 50.2 | 1.2702 | 4324
G:TX | G:TX | 106 | Surfactant DES | Glucose | Triton X 100 | 1:0.1 | 0.1 | 50 | 43.2 | 1.2658 | 7536
F:TX | F:TX | 107 | Surfactant DES | Fructose | Triton X 100 | 1:0.1 | 0.1 | 25 | 834.2 | 1.2659 | 1483
F:TX | F:TX | 107 | Surfactant DES | Fructose | Triton X 100 | 1:0.1 | 0.1 | 30 | 392.7 | 1.2637 | 1641
F:TX | F:TX | 107 | Surfactant DES | Fructose | Triton X 100 | 1:0.1 | 0.1 | 35 | 175.1 | 1.2597 | 2084
F:TX | F:TX | 107 | Surfactant DES | Fructose | Triton X 100 | 1:0.1 | 0.1 | 40 | 80.1 | 1.2565 | 2546
F:TX | F:TX | 107 | Surfactant DES | Fructose | Triton X 100 | 1:0.1 | 0.1 | 45 | 71.9 | 1.2532 | 3943
F:TX | F:TX | 107 | Surfactant DES | Fructose | Triton X 100 | 1:0.1 | 0.1 | 50 | 64.2 | 1.2498 | 7356
X:TX | X:TX | 108 | Surfactant DES | Xylose | Triton X 100 | 1:0.1 | 0.1 | 25 | 1216.8 | 1.2972 | 907
X:TX | X:TX | 108 | Surfactant DES | Xylose | Triton X 100 | 1:0.1 | 0.1 | 30 | 587.3 | 1.2945 | 946.2
X:TX | X:TX | 108 | Surfactant DES | Xylose | Triton X 100 | 1:0.1 | 0.1 | 35 | 234.2 | 1.2914 | 1086
X:TX | X:TX | 108 | Surfactant DES | Xylose | Triton X 100 | 1:0.1 | 0.1 | 40 | 96.8 | 1.2887 | 1249
X:TX | X:TX | 108 | Surfactant DES | Xylose | Triton X 100 | 1:0.1 | 0.1 | 45 | 89.4 | 1.2855 | 1531
X:TX | X:TX | 108 | Surfactant DES | Xylose | Triton X 100 | 1:0.1 | 0.1 | 50 | 83.5 | 1.2818 | 2036
BBC:TX | BBC:TX | 109 | Surfactant DES | Benzyl tributyl ammonium chloride | Triton X 100 | 1:0.1 | 0.1 | 25 | 473.1 | 1.1251 | 874.6
BBC:TX | BBC:TX | 109 | Surfactant DES | Benzyl tributyl ammonium chloride | Triton X 100 | 1:0.1 | 0.1 | 30 | 205.9 | 1.1213 | 914.5
BBC:TX | BBC:TX | 109 | Surfactant DES | Benzyl tributyl ammonium chloride | Triton X 100 | 1:0.1 | 0.1 | 35 | 94.6 | 1.1181 | 1013
BBC:TX | BBC:TX | 109 | Surfactant DES | Benzyl tributyl ammonium chloride | Triton X 100 | 1:0.1 | 0.1 | 40 | 31.7 | 1.1146 | 1215
BBC:TX | BBC:TX | 109 | Surfactant DES | Benzyl tributyl ammonium chloride | Triton X 100 | 1:0.1 | 0.1 | 45 | 23.9 | 1.1104 | 1563
BBC:TX | BBC:TX | 109 | Surfactant DES | Benzyl tributyl ammonium chloride | Triton X 100 | 1:0.1 | 0.1 | 50 | 18.5 | 1.1075 | 1935
TBC:TX | TBC:TX | 110 | Surfactant DES | Tetrabutyl ammonium chloride | Triton X 100 | 1:0.1 | 0.1 | 25 | 403.6 | 1.1196 | 738
TBC:TX | TBC:TX | 110 | Surfactant DES | Tetrabutyl ammonium chloride | Triton X 100 | 1:0.1 | 0.1 | 30 | 171.9 | 1.1158 | 835
TBC:TX | TBC:TX | 110 | Surfactant DES | Tetrabutyl ammonium chloride | Triton X 100 | 1:0.1 | 0.1 | 35 | 72.8 | 1.1129 | 976
TBC:TX | TBC:TX | 110 | Surfactant DES | Tetrabutyl ammonium chloride | Triton X 100 | 1:0.1 | 0.1 | 40 | 27.4 | 1.1091 | 1183
TBC:TX | TBC:TX | 110 | Surfactant DES | Tetrabutyl ammonium chloride | Triton X 100 | 1:0.1 | 0.1 | 45 | 19.7 | 1.1057 | 1423
TBC:TX | TBC:TX | 110 | Surfactant DES | Tetrabutyl ammonium chloride | Triton X 100 | 1:0.1 | 0.1 | 50 | 12.9 | 1.1022 | 1795.8
CC:TX | CC:TX | 111 | Surfactant DES | Choline Chloride | Triton X 100 | 1:0.1 | 0.1 | 25 | 327.5 | 1.1153 | 1914
CC:TX | CC:TX | 111 | Surfactant DES | Choline Chloride | Triton X 100 | 1:0.1 | 0.1 | 30 | 137.8 | 1.1119 | 2156
CC:TX | CC:TX | 111 | Surfactant DES | Choline Chloride | Triton X 100 | 1:0.1 | 0.1 | 35 | 52.3 | 1.1083 | 2523
CC:TX | CC:TX | 111 | Surfactant DES | Choline Chloride | Triton X 100 | 1:0.1 | 0.1 | 40 | 19.2 | 1.1047 | 3051
CC:TX | CC:TX | 111 | Surfactant DES | Choline Chloride | Triton X 100 | 1:0.1 | 0.1 | 45 | 11.9 | 1.1011 | 4384
CC:TX | CC:TX | 111 | Surfactant DES | Choline Chloride | Triton X 100 | 1:0.1 | 0.1 | 50 | 8.5 | 1.0972 | 7763
BBC:TW20 | BBC:TW20 | 112 | Surfactant DES | Benzyl tributyl ammonium chloride | Tween 20 | 1:0.1 | 0.1 | 25 | 583.2 | 1.1417 | 1711
BBC:TW20 | BBC:TW20 | 112 | Surfactant DES | Benzyl tributyl ammonium chloride | Tween 20 | 1:0.1 | 0.1 | 30 | 249.2 | 1.1372 | 1910
BBC:TW20 | BBC:TW20 | 112 | Surfactant DES | Benzyl tributyl ammonium chloride | Tween 20 | 1:0.1 | 0.1 | 35 | 111.6 | 1.1329 | 2246
BBC:TW20 | BBC:TW20 | 112 | Surfactant DES | Benzyl tributyl ammonium chloride | Tween 20 | 1:0.1 | 0.1 | 40 | 43.8 | 1.1281 | 2788
BBC:TW20 | BBC:TW20 | 112 | Surfactant DES | Benzyl tributyl ammonium chloride | Tween 20 | 1:0.1 | 0.1 | 45 | 36.7 | 1.1246 | 4217
BBC:TW20 | BBC:TW20 | 112 | Surfactant DES | Benzyl tributyl ammonium chloride | Tween 20 | 1:0.1 | 0.1 | 50 | 31.9 | 1.1208 | 7551
TB:TW20 | TB:TW20 | 113 | Surfactant DES | Tetrabutyl ammonium chloride | Tween 20 | 1:0.1 | 0.1 | 25 | 512.6 | 1.1364 | 1183
TB:TW20 | TB:TW20 | 113 | Surfactant DES | Tetrabutyl ammonium chloride | Tween 20 | 1:0.1 | 0.1 | 30 | 223.9 | 1.1341 | 1414
TB:TW20 | TB:TW20 | 113 | Surfactant DES | Tetrabutyl ammonium chloride | Tween 20 | 1:0.1 | 0.1 | 35 | 91.2 | 1.1278 | 1624
TB:TW20 | TB:TW20 | 113 | Surfactant DES | Tetrabutyl ammonium chloride | Tween 20 | 1:0.1 | 0.1 | 40 | 38.6 | 1.1245 | 2173
TB:TW20 | TB:TW20 | 113 | Surfactant DES | Tetrabutyl ammonium chloride | Tween 20 | 1:0.1 | 0.1 | 45 | 30.2 | 1.1193 | 3567
TB:TW20 | TB:TW20 | 113 | Surfactant DES | Tetrabutyl ammonium chloride | Tween 20 | 1:0.1 | 0.1 | 50 | 26.7 | 1.1148 | 7225
CC:TW20 | CC:TW20 | 114 | Surfactant DES | Choline Chloride | Tween 20 | 1:0.1 | 0.1 | 25 | 491.2 | 1.1311 | 897
CC:TW20 | CC:TW20 | 114 | Surfactant DES | Choline Chloride | Tween 20 | 1:0.1 | 0.1 | 30 | 190.9 | 1.1273 | 1204
CC:TW20 | CC:TW20 | 114 | Surfactant DES | Choline Chloride | Tween 20 | 1:0.1 | 0.1 | 35 | 82.5 | 1.1229 | 1473
CC:TW20 | CC:TW20 | 114 | Surfactant DES | Choline Chloride | Tween 20 | 1:0.1 | 0.1 | 40 | 34.6 | 1.1187 | 1853
CC:TW20 | CC:TW20 | 114 | Surfactant DES | Choline Chloride | Tween 20 | 1:0.1 | 0.1 | 45 | 28.9 | 1.1143 | 3235
CC:TW20 | CC:TW20 | 114 | Surfactant DES | Choline Chloride | Tween 20 | 1:0.1 | 0.1 | 50 | 23.4 | 1.1097 | 7418
I:TW20 | I:TW20 | 115 | Surfactant DES | Imidazole | Tween 20 | 1:0.1 | 0.1 | 25 | 783.4 | 1.2643 | 1324
I:TW20 | I:TW20 | 115 | Surfactant DES | Imidazole | Tween 20 | 1:0.1 | 0.1 | 30 | 366.2 | 1.2564 | 1683
I:TW20 | I:TW20 | 115 | Surfactant DES | Imidazole | Tween 20 | 1:0.1 | 0.1 | 35 | 172.2 | 1.2482 | 1894
I:TW20 | I:TW20 | 115 | Surfactant DES | Imidazole | Tween 20 | 1:0.1 | 0.1 | 40 | 66.5 | 1.2397 | 2386
I:TW20 | I:TW20 | 115 | Surfactant DES | Imidazole | Tween 20 | 1:0.1 | 0.1 | 45 | 58.7 | 1.2316 | 3741
I:TW20 | I:TW20 | 115 | Surfactant DES | Imidazole | Tween 20 | 1:0.1 | 0.1 | 50 | 50.4 | 1.2232 | 6983
I:TX100 | I:TX100 | 116 | Surfactant DES | Imidazole | Triton X 100 | 1:0.1 | 0.1 | 25 | 926.5 | 1.2584 | 1134
I:TX100 | I:TX100 | 116 | Surfactant DES | Imidazole | Triton X 100 | 1:0.1 | 0.1 | 30 | 428.7 | 1.2519 | 1433
I:TX100 | I:TX100 | 116 | Surfactant DES | Imidazole | Triton X 100 | 1:0.1 | 0.1 | 35 | 187.4 | 1.2461 | 1665
I:TX100 | I:TX100 | 116 | Surfactant DES | Imidazole | Triton X 100 | 1:0.1 | 0.1 | 40 | 77.2 | 1.2395 | 2137
I:TX100 | I:TX100 | 116 | Surfactant DES | Imidazole | Triton X 100 | 1:0.1 | 0.1 | 45 | 70.4 | 1.2331 | 3514
I:TX100 | I:TX100 | 116 | Surfactant DES | Imidazole | Triton X 100 | 1:0.1 | 0.1 | 50 | 64.3 | 1.2276 | 7208
I:TW80 | I:TW80 | 117 | Surfactant DES | Imidazole | Tween 80 | 1:0.1 | 0.1 | 25 | 893.2 | 1.2732 | 2682
I:TW80 | I:TW80 | 117 | Surfactant DES | Imidazole | Tween 80 | 1:0.1 | 0.1 | 30 | 365.2 | 1.2653 | 2952
I:TW80 | I:TW80 | 117 | Surfactant DES | Imidazole | Tween 80 | 1:0.1 | 0.1 | 35 | 161.7 | 1.2578 | 3296
I:TW80 | I:TW80 | 117 | Surfactant DES | Imidazole | Tween 80 | 1:0.1 | 0.1 | 40 | 69.4 | 1.2491 | 3972
I:TW80 | I:TW80 | 117 | Surfactant DES | Imidazole | Tween 80 | 1:0.1 | 0.1 | 45 | 61.5 | 1.2416 | 5726
I:TW80 | I:TW80 | 117 | Surfactant DES | Imidazole | Tween 80 | 1:0.1 | 0.1 | 50 | 57.2 | 1.2334 | 8528
BMC:TW80 | BMC:TW80 | 118 | Surfactant DES | Benzyl trimethyl ammonium chloride | Tween 80 | 1:0.1 | 0.1 | 25 | 1074.8 | 1.3032 | 2413
BMC:TW80 | BMC:TW80 | 118 | Surfactant DES | Benzyl trimethyl ammonium chloride | Tween 80 | 1:0.1 | 0.1 | 30 | 489.4 | 1.2948 | 2685
BMC:TW80 | BMC:TW80 | 118 | Surfactant DES | Benzyl trimethyl ammonium chloride | Tween 80 | 1:0.1 | 0.1 | 35 | 201.5 | 1.2865 | 2914
BMC:TW80 | BMC:TW80 | 118 | Surfactant DES | Benzyl trimethyl ammonium chloride | Tween 80 | 1:0.1 | 0.1 | 40 | 82.4 | 1.2781 | 4218
BMC:TW80 | BMC:TW80 | 118 | Surfactant DES | Benzyl trimethyl ammonium chloride | Tween 80 | 1:0.1 | 0.1 | 45 | 77.5 | 1.2694 | 5453
BMC:TW80 | BMC:TW80 | 118 | Surfactant DES | Benzyl trimethyl ammonium chloride | Tween 80 | 1:0.1 | 0.1 | 50 | 72.3 | 1.2637 | 8307
BMC:TW20 | BMC:TW20 | 119 | Surfactant DES | Benzyl trimethyl ammonium chloride | Tween 20 | 1:0.1 | 0.1 | 25 | 802.9 | 1.2651 | 2831
BMC:TW20 | BMC:TW20 | 119 | Surfactant DES | Benzyl trimethyl ammonium chloride | Tween 20 | 1:0.1 | 0.1 | 30 | 363.8 | 1.2623 | 3135
BMC:TW20 | BMC:TW20 | 119 | Surfactant DES | Benzyl trimethyl ammonium chloride | Tween 20 | 1:0.1 | 0.1 | 35 | 155.8 | 1.2506 | 3374
BMC:TW20 | BMC:TW20 | 119 | Surfactant DES | Benzyl trimethyl ammonium chloride | Tween 20 | 1:0.1 | 0.1 | 40 | 68.5 | 1.2469 | 3742
BMC:TW20 | BMC:TW20 | 119 | Surfactant DES | Benzyl trimethyl ammonium chloride | Tween 20 | 1:0.1 | 0.1 | 45 | 60.2 | 1.2442 | 5941
BMC:TW20 | BMC:TW20 | 119 | Surfactant DES | Benzyl trimethyl ammonium chloride | Tween 20 | 1:0.1 | 0.1 | 50 | 55.7 | 1.2416 | 8754
BMC:TX100 | BMC:TX100 | 120 | Surfactant DES | Benzyl trimethyl ammonium chloride | Triton X 100 | 1:0.1 | 0.1 | 25 | 993.7 | 1.2845 | 2642
BMC:TX100 | BMC:TX100 | 120 | Surfactant DES | Benzyl trimethyl ammonium chloride | Triton X 100 | 1:0.1 | 0.1 | 30 | 470.2 | 1.2753 | 2924
BMC:TX100 | BMC:TX100 | 120 | Surfactant DES | Benzyl trimethyl ammonium chloride | Triton X 100 | 1:0.1 | 0.1 | 35 | 212.1 | 1.2667 | 3194
BMC:TX100 | BMC:TX100 | 120 | Surfactant DES | Benzyl trimethyl ammonium chloride | Triton X 100 | 1:0.1 | 0.1 | 40 | 86.4 | 1.2572 | 3977
BMC:TX100 | BMC:TX100 | 120 | Surfactant DES | Benzyl trimethyl ammonium chloride | Triton X 100 | 1:0.1 | 0.1 | 45 | 78.3 | 1.2486 | 5706
BMC:TX100 | BMC:TX100 | 120 | Surfactant DES | Benzyl trimethyl ammonium chloride | Triton X 100 | 1:0.1 | 0.1 | 50 | 74.5 | 1.2391 | 8529
L:HA | L:HA | 121 | Aminoacid DES | Lysine | Hexanoic acid | 1:1 | 1 | 25 | 51.4 | 1.0918 | 3271
L:HA | L:HA | 121 | Aminoacid DES | Lysine | Hexanoic acid | 1:1 | 1 | 30 | 20 | 1.0874 | 3503
L:HA | L:HA | 121 | Aminoacid DES | Lysine | Hexanoic acid | 1:1 | 1 | 35 | 8.5 | 1.0835 | 3835
L:HA | L:HA | 121 | Aminoacid DES | Lysine | Hexanoic acid | 1:1 | 1 | 40 | 3.9 | 1.0793 | 4563
L:HA | L:HA | 121 | Aminoacid DES | Lysine | Hexanoic acid | 1:1 | 1 | 45 | 3.3 | 1.0751 | 6536
L:HA | L:HA | 121 | Aminoacid DES | Lysine | Hexanoic acid | 1:1 | 1 | 50 | 3.1 | 1.0711 | 9121
A:HA | A:HA | 122 | Aminoacid DES | Alanine | Hexanoic acid | 1:1 | 1 | 25 | 86.2 | 1.1391 | 3403
A:HA | A:HA | 122 | Aminoacid DES | Alanine | Hexanoic acid | 1:1 | 1 | 30 | 40.7 | 1.1362 | 3364
A:HA | A:HA | 122 | Aminoacid DES | Alanine | Hexanoic acid | 1:1 | 1 | 35 | 15.8 | 1.1337 | 3613
A:HA | A:HA | 122 | Aminoacid DES | Alanine | Hexanoic acid | 1:1 | 1 | 40 | 6.2 | 1.1304 | 4314
A:HA | A:HA | 122 | Aminoacid DES | Alanine | Hexanoic acid | 1:1 | 1 | 45 | 5.5 | 1.1275 | 6341
A:HA | A:HA | 122 | Aminoacid DES | Alanine | Hexanoic acid | 1:1 | 1 | 50 | 5.2 | 1.1243 | 9364
H:HA | H:HA | 123 | Aminoacid DES | Histidine | Hexanoic acid | 1:1 | 1 | 25 | 66.5 | 1.1157 | 2954
H:HA | H:HA | 123 | Aminoacid DES | Histidine | Hexanoic acid | 1:1 | 1 | 30 | 29.4 | 1.1123 | 3725
H:HA | H:HA | 123 | Aminoacid DES | Histidine | Hexanoic acid | 1:1 | 1 | 35 | 11 | 1.1095 | 4087
H:HA | H:HA | 123 | Aminoacid DES | Histidine | Hexanoic acid | 1:1 | 1 | 40 | 4.7 | 1.1064 | 4738
H:HA | H:HA | 123 | Aminoacid DES | Histidine | Hexanoic acid | 1:1 | 1 | 45 | 4.1 | 1.1032 | 6753
H:HA | H:HA | 123 | Aminoacid DES | Histidine | Hexanoic acid | 1:1 | 1 | 50 | 3.7 | 1.0996 | 8943
C:HA | C:HA | 124 | Aminoacid DES | Cysteine | Hexanoic acid | 1:1 | 1 | 25 | 132.4 | 1.1602 | 2264
C:HA | C:HA | 124 | Aminoacid DES | Cysteine | Hexanoic acid | 1:1 | 1 | 30 | 56.8 | 1.1574 | 2482
C:HA | C:HA | 124 | Aminoacid DES | Cysteine | Hexanoic acid | 1:1 | 1 | 35 | 23.2 | 1.1541 | 2748
C:HA | C:HA | 124 | Aminoacid DES | Cysteine | Hexanoic acid | 1:1 | 1 | 40 | 10.5 | 1.1513 | 3381
C:HA | C:HA | 124 | Aminoacid DES | Cysteine | Hexanoic acid | 1:1 | 1 | 45 | 8.9 | 1.1483 | 4982
C:HA | C:HA | 124 | Aminoacid DES | Cysteine | Hexanoic acid | 1:1 | 1 | 50 | 8.2 | 1.1452 | 8136
L:OA | L:OA | 125 | Aminoacid DES | Lysine | Octanoic acid | 1:1 | 1 | 25 | 74.1 | 0.9804 | 2043
L:OA | L:OA | 125 | Aminoacid DES | Lysine | Octanoic acid | 1:1 | 1 | 30 | 30.6 | 0.9773 | 2753
L:OA | L:OA | 125 | Aminoacid DES | Lysine | Octanoic acid | 1:1 | 1 | 35 | 12.6 | 0.9747 | 2539
L:OA | L:OA | 125 | Aminoacid DES | Lysine | Octanoic acid | 1:1 | 1 | 40 | 5.8 | 0.9713 | 3106
L:OA | L:OA | 125 | Aminoacid DES | Lysine | Octanoic acid | 1:1 | 1 | 45 | 5.1 | 0.9686 | 4721
L:OA | L:OA | 125 | Aminoacid DES | Lysine | Octanoic acid | 1:1 | 1 | 50 | 4.7 | 0.9651 | 7916
A:OA | A:OA | 126 | Aminoacid DES | Alanine | Octanoic acid | 1:1 | 1 | 25 | 115.2 | 1.1053 | 2415
A:OA | A:OA | 126 | Aminoacid DES | Alanine | Octanoic acid | 1:1 | 1 | 30 | 47.5 | 1.1021 | 2313
A:OA | A:OA | 126 | Aminoacid DES | Alanine | Octanoic acid | 1:1 | 1 | 35 | 19.7 | 1.1009 | 2956
A:OA | A:OA | 126 | Aminoacid DES | Alanine | Octanoic acid | 1:1 | 1 | 40 | 8.9 | 1.0971 | 3564
A:OA | A:OA | 126 | Aminoacid DES | Alanine | Octanoic acid | 1:1 | 1 | 45 | 8.2 | 1.0956 | 5173
A:OA | A:OA | 126 | Aminoacid DES | Alanine | Octanoic acid | 1:1 | 1 | 50 | 7.6 | 1.0924 | 8329
H:OA | H:OA | 127 | Aminoacid DES | Histidine | Octanoic acid | 1:1 | 1 | 25 | 98.6 | 1.0814 | 3850
H:OA | H:OA | 127 | Aminoacid DES | Histidine | Octanoic acid | 1:1 | 1 | 30 | 41.3 | 1.0783 | 4043
H:OA | H:OA | 127 | Aminoacid DES | Histidine | Octanoic acid | 1:1 | 1 | 35 | 18.7 | 1.0756 | 4406
H:OA | H:OA | 127 | Aminoacid DES | Histidine | Octanoic acid | 1:1 | 1 | 40 | 8.5 | 1.0715 | 5213
H:OA | H:OA | 127 | Aminoacid DES | Histidine | Octanoic acid | 1:1 | 1 | 45 | 7.8 | 1.0687 | 7231
H:OA | H:OA | 127 | Aminoacid DES | Histidine | Octanoic acid | 1:1 | 1 | 50 | 7.3 | 1.0654 | 9773
C:OA | C:OA | 128 | Aminoacid DES | Cysteine | Octanoic acid | 1:1 | 1 | 25 | 165.3 | 1.1312 | 3617
C:OA | C:OA | 128 | Aminoacid DES | Cysteine | Octanoic acid | 1:1 | 1 | 30 | 73.6 | 1.1281 | 3824
C:OA | C:OA | 128 | Aminoacid DES | Cysteine | Octanoic acid | 1:1 | 1 | 35 | 28.5 | 1.1255 | 4232
C:OA | C:OA | 128 | Aminoacid DES | Cysteine | Octanoic acid | 1:1 | 1 | 40 | 11.9 | 1.1221 | 5056
C:OA | C:OA | 128 | Aminoacid DES | Cysteine | Octanoic acid | 1:1 | 1 | 45 | 7.6 | 1.1187 | 7486
C:OA | C:OA | 128 | Aminoacid DES | Cysteine | Octanoic acid | 1:1 | 1 | 50 | 7 | 1.1154 | 10036
L:DA | L:DA | 129 | Aminoacid DES | Lysine | Decanoic acid | 1:1 | 1 | 25 | 108.4 | 0.9523 | 4037
L:DA | L:DA | 129 | Aminoacid DES | Lysine | Decanoic acid | 1:1 | 1 | 30 | 44.2 | 0.9498 | 4253
L:DA | L:DA | 129 | Aminoacid DES | Lysine | Decanoic acid | 1:1 | 1 | 35 | 19.3 | 0.9482 | 4650
L:DA | L:DA | 129 | Aminoacid DES | Lysine | Decanoic acid | 1:1 | 1 | 40 | 9.1 | 0.9465 | 5473
L:DA | L:DA | 129 | Aminoacid DES | Lysine | Decanoic acid | 1:1 | 1 | 45 | 8.4 | 0.9436 | 6987
L:DA | L:DA | 129 | Aminoacid DES | Lysine | Decanoic acid | 1:1 | 1 | 50 | 7.8 | 0.9413 | 9583
A:DA | A:DA | 130 | Aminoacid DES | Alanine | Decanoic acid | 1:1 | 1 | 25 | 143.2 | 0.9937 | 3209
A:DA | A:DA | 130 | Aminoacid DES | Alanine | Decanoic acid | 1:1 | 1 | 30 | 62.9 | 0.9903 | 3530
A:DA | A:DA | 130 | Aminoacid DES | Alanine | Decanoic acid | 1:1 | 1 | 35 | 25.8 | 0.9872 | 3845
A:DA | A:DA | 130 | Aminoacid DES | Alanine | Decanoic acid | 1:1 | 1 | 40 | 10.2 | 0.9845 | 4538
A:DA | A:DA | 130 | Aminoacid DES | Alanine | Decanoic acid | 1:1 | 1 | 45 | 9.4 | 0.9808 | 6543
A:DA | A:DA | 130 | Aminoacid DES | Alanine | Decanoic acid | 1:1 | 1 | 50 | 8.9 | 0.9771 | 9142
H:DA | H:DA | 131 | Aminoacid DES | Histidine | Decanoic acid | 1:1 | 1 | 25 | 128.7 | 1.0117 | 2240
H:DA | H:DA | 131 | Aminoacid DES | Histidine | Decanoic acid | 1:1 | 1 | 30 | 56.2 | 1.0098 | 2516
H:DA | H:DA | 131 | Aminoacid DES | Histidine | Decanoic acid | 1:1 | 1 | 35 | 22.4 | 1.0074 | 2747
H:DA | H:DA | 131 | Aminoacid DES | Histidine | Decanoic acid | 1:1 | 1 | 40 | 9.6 | 1.0051 | 3350
H:DA | H:DA | 131 | Aminoacid DES | Histidine | Decanoic acid | 1:1 | 1 | 45 | 8.9 | 1.0035 | 4958
H:DA | H:DA | 131 | Aminoacid DES | Histidine | Decanoic acid | 1:1 | 1 | 50 | 8.5 | 1.0011 | 8127
C:DA | C:DA | 132 | Aminoacid DES | Cysteine | Decanoic acid | 1:1 | 1 | 25 | 135.6 | 1.0564 | 3834
C:DA | C:DA | 132 | Aminoacid DES | Cysteine | Decanoic acid | 1:1 | 1 | 30 | 59.5 | 1.0542 | 4040
C:DA | C:DA | 132 | Aminoacid DES | Cysteine | Decanoic acid | 1:1 | 1 | 35 | 24.7 | 1.0523 | 4429
C:DA | C:DA | 132 | Aminoacid DES | Cysteine | Decanoic acid | 1:1 | 1 | 40 | 11.1 | 1.0498 | 5247
C:DA | C:DA | 132 | Aminoacid DES | Cysteine | Decanoic acid | 1:1 | 1 | 45 | 7.3 | 1.0479 | 7234
C:DA | C:DA | 132 | Aminoacid DES | Cysteine | Decanoic acid | 1:1 | 1 | 50 | 6.5 | 1.0456 | 9292
L:DOA | L:DOA | 133 | Aminoacid DES | Lysine | Dodecanoic acid | 1:1 | 1 | 25 | 87.4 | 0.9153 | 3263
L:DOA | L:DOA | 133 | Aminoacid DES | Lysine | Dodecanoic acid | 1:1 | 1 | 30 | 36.2 | 0.9114 | 4512
L:DOA | L:DOA | 133 | Aminoacid DES | Lysine | Dodecanoic acid | 1:1 | 1 | 35 | 14.6 | 0.9087 | 5957
L:DOA | L:DOA | 133 | Aminoacid DES | Lysine | Dodecanoic acid | 1:1 | 1 | 40 | 6.7 | 0.9051 | 7263
L:DOA | L:DOA | 133 | Aminoacid DES | Lysine | Dodecanoic acid | 1:1 | 1 | 45 | 5.8 | 0.9025 | 8832
L:DOA | L:DOA | 133 | Aminoacid DES | Lysine | Dodecanoic acid | 1:1 | 1 | 50 | 5.2 | 0.8987 | 9643
A:DOA | A:DOA | 134 | Aminoacid DES | Alanine | Dodecanoic acid | 1:1 | 1 | 25 | 74.3 | 0.9446 | 651
A:DOA | A:DOA | 134 | Aminoacid DES | Alanine | Dodecanoic acid | 1:1 | 1 | 30 | 33.6 | 0.9415 | 824
A:DOA | A:DOA | 134 | Aminoacid DES | Alanine | Dodecanoic acid | 1:1 | 1 | 35 | 13.2 | 0.9382 | 1126
A:DOA | A:DOA | 134 | Aminoacid DES | Alanine | Dodecanoic acid | 1:1 | 1 | 40 | 4.7 | 0.9351 | 1493
A:DOA | A:DOA | 134 | Aminoacid DES | Alanine | Dodecanoic acid | 1:1 | 1 | 45 | 4.1 | 0.9317 | 1986
A:DOA | A:DOA | 134 | Aminoacid DES | Alanine | Dodecanoic acid | 1:1 | 1 | 50 | 3.5 | 0.9289 | 2507
H:DOA | H:DOA | 135 | Aminoacid DES | Histidine | Dodecanoic acid | 1:1 | 1 | 25 | 82.6 | 0.9287 | 1056
H:DOA | H:DOA | 135 | Aminoacid DES | Histidine | Dodecanoic acid | 1:1 | 1 | 30 | 35.6 | 0.9261 | 1216
H:DOA | H:DOA | 135 | Aminoacid DES | Histidine | Dodecanoic acid | 1:1 | 1 | 35 | 14.8 | 0.9243 | 1367
H:DOA | H:DOA | 135 | Aminoacid DES | Histidine | Dodecanoic acid | 1:1 | 1 | 40 | 6.2 | 0.9224 | 1824
H:DOA | H:DOA | 135 | Aminoacid DES | Histidine | Dodecanoic acid | 1:1 | 1 | 45 | 5.6 | 0.9198 | 2294
H:DOA | H:DOA | 135 | Aminoacid DES | Histidine | Dodecanoic acid | 1:1 | 1 | 50 | 5.1 | 0.9175 | 2783
C:DOA | C:DOA | 136 | Aminoacid DES | Cysteine | Dodecanoic acid | 1:1 | 1 | 25 | 73.2 | 0.9618 | 748
C:DOA | C:DOA | 136 | Aminoacid DES | Cysteine | Dodecanoic acid | 1:1 | 1 | 30 | 29.4 | 0.9592 | 1023
C:DOA | C:DOA | 136 | Aminoacid DES | Cysteine | Dodecanoic acid | 1:1 | 1 | 35 | 12.7 | 0.9565 | 1153
C:DOA | C:DOA | 136 | Aminoacid DES | Cysteine | Dodecanoic acid | 1:1 | 1 | 40 | 5.1 | 0.9539 | 1198
C:DOA | C:DOA | 136 | Aminoacid DES | Cysteine | Dodecanoic acid | 1:1 | 1 | 45 | 4.4 | 0.9514 | 2107
C:DOA | C:DOA | 136 | Aminoacid DES | Cysteine | Dodecanoic acid | 1:1 | 1 | 50 | 3.9 | 0.9487 | 2641
TW20:DOA | TW20:DOA | 137 | Surfactant DES | Tween 20 | Dodecanoic acid | 0.1:1 | 10 | 25 | 112.3 | 1.0673 | 831
TW20:DOA | TW20:DOA | 137 | Surfactant DES | Tween 20 | Dodecanoic acid | 0.1:1 | 10 | 30 | 45.3 | 1.0628 | 973
TW20:DOA | TW20:DOA | 137 | Surfactant DES | Tween 20 | Dodecanoic acid | 0.1:1 | 10 | 35 | 18.8 | 1.0583 | 1093
TW20:DOA | TW20:DOA | 137 | Surfactant DES | Tween 20 | Dodecanoic acid | 0.1:1 | 10 | 40 | 7.3 | 1.0537 | 1522
TW20:DOA | TW20:DOA | 137 | Surfactant DES | Tween 20 | Dodecanoic acid | 0.1:1 | 10 | 45 | 6.5 | 1.0493 | 2032
TW20:DOA | TW20:DOA | 137 | Surfactant DES | Tween 20 | Dodecanoic acid | 0.1:1 | 10 | 50 | 6 | 1.0441 | 2508
TW20:DA | TW20:DA | 138 | Surfactant DES | Tween 20 | Decanoic acid | 0.1:1 | 10 | 25 | 105.6 | 1.0715 | 945
TW20:DA | TW20:DA | 138 | Surfactant DES | Tween 20 | Decanoic acid | 0.1:1 | 10 | 30 | 42.2 | 1.0674 | 1093
TW20:DA | TW20:DA | 138 | Surfactant DES | Tween 20 | Decanoic acid | 0.1:1 | 10 | 35 | 16.5 | 1.0636 | 1214
TW20:DA | TW20:DA | 138 | Surfactant DES | Tween 20 | Decanoic acid | 0.1:1 | 10 | 40 | 7.5 | 1.0598 | 1698
TW20:DA | TW20:DA | 138 | Surfactant DES | Tween 20 | Decanoic acid | 0.1:1 | 10 | 45 | 6.8 | 1.0555 | 2176
TW20:DA | TW20:DA | 138 | Surfactant DES | Tween 20 | Decanoic acid | 0.1:1 | 10 | 50 | 6.2 | 1.0513 | 2631
TX100:DOA | TX100:DOA | 139 | Surfactant DES | Triton X 100 | Dodecanoic acid | 0.1:1 | 10 | 25 | 106.9 | 1.0179 | 564
TX100:DOA | TX100:DOA | 139 | Surfactant DES | Triton X 100 | Dodecanoic acid | 0.1:1 | 10 | 30 | 39.5 | 1.0141 | 724
TX100:DOA | TX100:DOA | 139 | Surfactant DES | Triton X 100 | Dodecanoic acid | 0.1:1 | 10 | 35 | 15.1 | 1.0103 | 987
TX100:DOA | TX100:DOA | 139 | Surfactant DES | Triton X 100 | Dodecanoic acid | 0.1:1 | 10 | 40 | 6.4 | 1.0062 | 1578
TX100:DOA | TX100:DOA | 139 | Surfactant DES | Triton X 100 | Dodecanoic acid | 0.1:1 | 10 | 45 | 5.8 | 1.0024 | 1841
TX100:DOA | TX100:DOA | 139 | Surfactant DES | Triton X 100 | Dodecanoic acid | 0.1:1 | 10 | 50 | 5.3 | 0.9979 | 2433
TX100:DA | TX100:DA | 140 | Surfactant DES | Triton X 100 | Decanoic acid | 0.1:1 | 10 | 25 | 111.5 | 1.0247 | 624
TX100:DA | TX100:DA | 140 | Surfactant DES | Triton X 100 | Decanoic acid | 0.1:1 | 10 | 30 | 43.2 | 1.0207 | 876
TX100:DA | TX100:DA | 140 | Surfactant DES | Triton X 100 | Decanoic acid | 0.1:1 | 10 | 35 | 18.5 | 1.0169 | 1035
TX100:DA | TX100:DA | 140 | Surfactant DES | Triton X 100 | Decanoic acid | 0.1:1 | 10 | 40 | 7.9 | 1.0125 | 1412
TX100:DA | TX100:DA | 140 | Surfactant DES | Triton X 100 | Decanoic acid | 0.1:1 | 10 | 45 | 7.1 | 1.0081 | 1963
TX100:DA | TX100:DA | 140 | Surfactant DES | Triton X 100 | Decanoic acid | 0.1:1 | 10 | 50 | 6.7 | 1.0043 | 2515
TW80:DOA | TW80:DOA | 141 | Surfactant DES | Tween 80 | Dodecanoic acid | 0.1:1 | 10 | 25 | 118.2 | 1.0458 | 387
TW80:DOA | TW80:DOA | 141 | Surfactant DES | Tween 80 | Dodecanoic acid | 0.1:1 | 10 | 30 | 45.8 | 1.0412 | 638
TW80:DOA | TW80:DOA | 141 | Surfactant DES | Tween 80 | Dodecanoic acid | 0.1:1 | 10 | 35 | 19.4 | 1.0376 | 864
TW80:DOA | TW80:DOA | 141 | Surfactant DES | Tween 80 | Dodecanoic acid | 0.1:1 | 10 | 40 | 8.5 | 1.0334 | 1213
TW80:DOA | TW80:DOA | 141 | Surfactant DES | Tween 80 | Dodecanoic acid | 0.1:1 | 10 | 45 | 7.8 | 1.0297 | 1751
TW80:DOA | TW80:DOA | 141 | Surfactant DES | Tween 80 | Dodecanoic acid | 0.1:1 | 10 | 50 | 7.1 | 1.0251 | 2294
TW80:DA | TW80:DA | 142 | Surfactant DES | Tween 80 | Decanoic acid | 0.1:1 | 10 | 25 | 121.6 | 1.0491 | 523
TW80:DA | TW80:DA | 142 | Surfactant DES | Tween 80 | Decanoic acid | 0.1:1 | 10 | 30 | 46.3 | 1.0445 | 706
TW80:DA | TW80:DA | 142 | Surfactant DES | Tween 80 | Decanoic acid | 0.1:1 | 10 | 35 | 21.9 | 1.0412 | 973
TW80:DA | TW80:DA | 142 | Surfactant DES | Tween 80 | Decanoic acid | 0.1:1 | 10 | 40 | 9.1 | 1.0374 | 1358
TW80:DA | TW80:DA | 142 | Surfactant DES | Tween 80 | Decanoic acid | 0.1:1 | 10 | 45 | 8.3 | 1.0331 | 1845
TW80:DA | TW80:DA | 142 | Surfactant DES | Tween 80 | Decanoic acid | 0.1:1 | 10 | 50 | 7.8 | 1.0294 | 2387

## Descriptor_status
excel_row | des_id | original_name | des_type | HBA | HBD | molar_ratio_HBA_HBD | descriptor_status | n_descriptor_sets | candidate_weighted_total_energy_eh | identical_descriptors_to | placeholder_difference_values
3 | BMC:EG | BMC:EG | Ampiphilic DES | Benzyl trimethyl ammonium chloride | Ethylene glycol | 1:1 | OK - unique descriptor set | 1 | -23.812701
4 | BMC:16HD | BMC:16HD | Ampiphilic DES | Benzyl trimethyl ammonium chloride | 1,6 Hexane diol | 1:1 | OK - unique descriptor set | 1 | -32.164033 | BMC:12BD | YES
5 | BMC:12BD | BMC:12BD | Ampiphilic DES | Benzyl trimethyl ammonium chloride | 1,2 Butane diol | 1:1 | OK - unique descriptor set | 1 | -32.164033 | BMC:16HD | YES
6 | BBC:EG | BBC:EG | Ampiphilic DES | Benzyl tributyl ammonium chloride | Ethylene glycol | 1:1 | OK - unique descriptor set | 1 | -10.180116 | CC:EG
7 | BBC:16HD | BBC:16HD | Ampiphilic DES | Benzyl tributyl ammonium chloride | 1,6 Hexane diol | 1:1 | OK - unique descriptor set | 1 | -4.898861 | BBC:12BD; CC:12BD; CC:16HD | YES
8 | BBC:12BD | BBC:12BD | Ampiphilic DES | Benzyl tributyl ammonium chloride | 1,2 Butane diol | 1:1 | OK - unique descriptor set | 1 | -4.898861 | BBC:16HD; CC:12BD; CC:16HD | YES
9 | G:12BD | G:12BD | Ampiphilic DES | Glucose | 1,2 Butane diol | 1:2 | OK - unique descriptor set | 1 | -43.386954 |  | YES
10 | F:12BD | F:12BD | Ampiphilic DES | Fructose | 1,2 Butane diol | 1:2 | OK - unique descriptor set | 1 | -43.390283 |  | YES
11 | S:12BD | S:12BD | Ampiphilic DES | Sucrose | 1,2 Butane diol | 1:2 | OK - unique descriptor set | 1 | -81.692689 |  | YES
12 | M:12BD | M:12BD | Ampiphilic DES | Maltose | 1,2 Butane diol | 1:2 | OK - unique descriptor set | 1 | -81.690624 |  | YES
13 | X:12BD | X:12BD | Ampiphilic DES | Xylose | 1,2 Butane diol | 1:2 | OK - unique descriptor set | 1 | -36.15664 |  | YES
14 | Cr:12BD | Cr:12BD | Ampiphilic DES | Creatinine | 1,2 Butane diol | 1:1 | OK - unique descriptor set | 1 | -24.714413 |  | YES
15 | Cr:EG | Cr:EG | Ampiphilic DES | Creatinine | Ethylene glycol | 1:1 | OK - unique descriptor set | 1 | -20.087891
16 | Cr16HD | Cr16HD | Ampiphilic DES | Creatinine | 1,6 Hexane diol | 1:1 | MISSING - no descriptor row | 0
17 | CC:EG | CC:EG | Ampiphilic DES | Choline Chloride | Ethylene glycol | 1:1 | OK - unique descriptor set | 1 | -10.180116 | BBC:EG
18 | CC:12BD | CC:12BD | Ampiphilic DES | Choline Chloride | 1,2 Butane diol | 1:1 | OK - unique descriptor set | 1 | -4.898861 | BBC:12BD; BBC:16HD; CC:16HD | YES
19 | CC:16HD | CC:16HD | Ampiphilic DES | Choline Chloride | 1,6 Hexane diol | 1:1 | OK - unique descriptor set | 1 | -4.898861 | BBC:12BD; BBC:16HD; CC:12BD | YES
20 | TBB:EG | TBB:EG | Ampiphilic DES | Tetrabutyl ammonium bromide | Ethylene glycol | 1:1 | OK - unique descriptor set | 1 | -35.354232
21 | TBB:12BD | TBB:12BD | Ampiphilic DES | Tetrabutyl ammonium bromide | 1,2 Butane diol | 1:1 | OK - unique descriptor set | 1 | -29.939119 | TBB:16HD | YES
22 | TBB:16HD | TBB:16HD | Ampiphilic DES | Tetrabutyl ammonium bromide | 1,6 Hexane diol | 1:1 | OK - unique descriptor set | 1 | -29.939119 | TBB:12BD | YES
23 | BBB:EG | BBB:EG | Ampiphilic DES | Benzyl tributyl ammonium bromide | Ethylene glycol | 1:1 | OK - unique descriptor set | 1 | -38.049554
24 | BBB:12BD | BBB:12BD | Ampiphilic DES | Benzyl tributyl ammonium bromide | 1,2 Butane diol | 1:1 | OK - unique descriptor set | 1 | -51.350568 | BBB:16HD | YES
25 | BBB:16HD | BBB:16HD | Ampiphilic DES | Benzyl tributyl ammonium bromide | 1,6 Hexane diol | 1:1 | OK - unique descriptor set | 1 | -51.350568 | BBB:12BD | YES
26 | BMC:LA | BMC:L | Protic DES | Benzyl trimethyl ammonium chloride | Lactic acid | 2:1 | AMBIGUOUS - 2 descriptor sets under this name | 2 | -28.674276; -48.677212 | BMC:S
27 | BMC:C | BMC:C | Protic DES | Benzyl trimethyl ammonium chloride | Citric acid | 2:1 | OK - unique descriptor set | 1 | -36.59037
28 | BMC:O | BMC:O | Protic DES | Benzyl trimethyl ammonium chloride | Oxalic acid | 2:1 | OK - unique descriptor set | 1 | -28.634225
29 | BMC:MA | BMC:M | Protic DES | Benzyl trimethyl ammonium chloride | Malic acid | 2:1 | AMBIGUOUS - 2 descriptor sets under this name | 2 | -32.104394; -48.67532
30 | IL | IL | Protic DES | Imidazole | Lactic acid | 1:1 | MISSING - no descriptor row | 0
31 | IM | IM | Protic DES | Imidazole | Malic acid | 1:1 | MISSING - no descriptor row | 0
32 | IC | IC | Protic DES | Imidazole | Citric acid | 1:1 | MISSING - no descriptor row | 0
33 | IO | IO | Protic DES | Imidazole | Oxalic acid | 1:1 | MISSING - no descriptor row | 0
34 | BBC:L(1:1) | BBC:L | Protic DES | Benzyl tributyl ammonium chloride | Lactic acid | 1:1 | AMBIGUOUS - 2 descriptor sets under this name | 2 | -10.497495; -13.296812 | CC:L; TEC:L; TMC:L
35 | BBC:T(1:1) | BBC:T | Protic DES | Benzyl tributyl ammonium chloride | Tartaric acid | 1:1 | AMBIGUOUS - 2 descriptor sets under this name | 2 | -15.284031; -20.476616 | CC:T; TEC:T
36 | BBC:C | BBC:C | Protic DES | Benzyl tributyl ammonium chloride | Citric acid | 2:1 | OK - unique descriptor set | 1 | -18.413589 | CC:C; TEC:C; TMC:C
37 | BBC:O | BBC:O | Protic DES | Benzyl tributyl ammonium chloride | Oxalic acid | 2:1 | OK - unique descriptor set | 1 | -10.457444 | CC:O; TEC:O
38 | CC:T | CC:T | Protic DES | Choline Chloride | Tartaric acid | 2:1 | OK - unique descriptor set | 1 | -15.284031 | BBC:T; TEC:T
39 | CC:MA | CC:M | Protic DES | Choline Chloride | Malic acid | 2:1 | AMBIGUOUS - 2 descriptor sets under this name | 2 | -13.927613; -30.498539 | BBC:M; TEC:M; TMC:M
40 | CC:C | CC:C | Protic DES | Choline Chloride | Citric acid | 2:1 | OK - unique descriptor set | 1 | -18.413589 | BBC:C; TEC:C; TMC:C
41 | CC:LA | CC:L | Protic DES | Choline Chloride | Lactic acid | 2:1 | AMBIGUOUS - 2 descriptor sets under this name | 2 | -10.497495; -30.500431 | BBC:L; CC:S; TEC:L; TMC:L
42 | CC:O | CC:O | Protic DES | Choline Chloride | Oxalic acid | 2:1 | OK - unique descriptor set | 1 | -10.457444 | BBC:O; TEC:O
43 | TEC:C | TEC:C | Protic DES | Tetraethyl ammonium chloride | Citric acid | 2:1 | OK - unique descriptor set | 1 | -18.413589 | BBC:C; CC:C; TMC:C
44 | TEC:O | TEC:O | Protic DES | Tetraethyl ammonium chloride | Oxalic acid | 2:1 | OK - unique descriptor set | 1 | -10.457444 | BBC:O; CC:O
45 | TEC:M | TEC:M | Protic DES | Tetraethyl ammonium chloride | Malic acid | 2:1 | OK - unique descriptor set | 1 | -13.927613 | BBC:M; CC:M; TMC:M
46 | TEC:L | TEC:L | Protic DES | Tetraethyl ammonium chloride | Lactic acid | 2:1 | OK - unique descriptor set | 1 | -10.497495 | BBC:L; CC:L; TMC:L
47 | TEC:T | TEC:T | Protic DES | Tetraethyl ammonium chloride | Tartaric acid | 2:1 | OK - unique descriptor set | 1 | -15.284031 | BBC:T; CC:T
48 | TEB:M | TEB:M | Protic DES | Tetraethyl ammonium bromide | Malic acid | 2:1 | OK - unique descriptor set | 1 | -31.985117 |  | YES
49 | TEB:T | TEB:T | Protic DES | Tetraethyl ammonium bromide | Tartaric acid | 2:1 | OK - unique descriptor set | 1 | -36.054371 |  | YES
50 | TEB:L | TEB:L | Protic DES | Tetraethyl ammonium bromide | Lactic acid | 2:1 | OK - unique descriptor set | 1 | -21.694764 |  | YES
51 | BBC:L(2:1) | BBC:L | Protic DES | Benzyl tributyl ammomium chloride | Lactic acid | 2:1 | AMBIGUOUS - 2 descriptor sets under this name | 2 | -10.497495; -13.296812 | CC:L; TEC:L; TMC:L
52 | BBC:M | BBC:M | Protic DES | Benzyl tributyl ammomium chloride | Malic acid | 2:1 | OK - unique descriptor set | 1 | -13.927613 | CC:M; TEC:M; TMC:M
53 | BBC:T(2:1) | BBC:T | Protic DES | Benzyl tributyl ammomium chloride | Tartaric acid | 2:1 | AMBIGUOUS - 2 descriptor sets under this name | 2 | -15.284031; -20.476616 | CC:T; TEC:T
54 | TMC:M | TMC:M | Protic DES | Tetramethyl ammonium chloride | Malic acid | 2:1 | OK - unique descriptor set | 1 | -13.927613 | BBC:M; CC:M; TEC:M
55 | TMC:L | TMC:L | Protic DES | Tetramethyl ammonium chloride | Lactic acid | 2:1 | OK - unique descriptor set | 1 | -10.497495 | BBC:L; CC:L; TEC:L
56 | TMC:C | TMC:C | Protic DES | Tetramethyl ammonium chloride | Citric acid | 2:1 | OK - unique descriptor set | 1 | -18.413589 | BBC:C; CC:C; TEC:C
57 | G:GL | G:GL | Natural DES | Glucose | Glycerol | 1:2 | OK - unique descriptor set | 1 | -29.592744
58 | F:GL | F:GL | Natural DES | Fructose | Glycerol | 1:2 | OK - unique descriptor set | 1 | -29.593854
59 | S:GL | S:GL | Natural DES | Sucrose | Glycerol | 1:2 | OK - unique descriptor set | 1 | -42.361322
60 | X:GL | X:GL | Natural DES | Xylose | Glycerol | 1:2 | OK - unique descriptor set | 1 | -27.18264
61 | BMC:GL | BMC:GL | Natural DES | Benzyl trimethyl ammonium chloride | Glycerol | 1:1 | OK - unique descriptor set | 1 | -27.429836
62 | BBC:GL | BBC:GL | Natural DES | Benzyl tributyl ammonium chloride | Glycerol | 1:1 | OK - unique descriptor set | 1 | -13.79725 | CC:GL
63 | CC:GL | CC:GL | Natural DES | Choline Chloride | Glycerol | 1:1 | OK - unique descriptor set | 1 | -13.79725 | BBC:GL
64 | BBC:G | BBC:G | Natural DES | Benzyl tributyl ammonium chloride | Glucose | 2:1 | OK - unique descriptor set | 1 | -17.728225 | CC:G
65 | TBB:G | TBB:G | Natural DES | Tetrabutyl ammonium bromide | Glucose | 2:1 | OK - unique descriptor set | 1 | -51.293713
66 | BBB:G | BBB:G | Natural DES | Benzyl tributyl ammonium bromide | Glucose | 2:1 | OK - unique descriptor set | 1 | -54.887476
67 | BBB:GL | BBB:GL | Natural DES | Benzyl tributyl ammonium bromide | Glycerol | 1:1 | OK - unique descriptor set | 1 | -41.666688
68 | I:G | I:G | Natural DES | Imidazole | Glucose | 2:1 | OK - unique descriptor set | 1 | -23.999919
69 | I:F | I:F | Natural DES | Imidazole | Fructose | 2:1 | OK - unique descriptor set | 1 | -23.650949
70 | I:X | I:X | Natural DES | Imidazole | Xylose | 2:1 | OK - unique descriptor set | 1 | -21.590073
71 | I:M | I:M | Natural DES | Imidazole | Maltose | 2:1 | AMBIGUOUS - 2 descriptor sets under this name | 2 | -23.145759; -36.770232
72 | I:S | I:S | Natural DES | Imidazole | Sucrose | 2:1 | OK - unique descriptor set | 1 | -36.772124
73 | M:G | M:G | Natural DES | Menthol | Glucose | 2:1 | OK - unique descriptor set | 1 | -38.266458
74 | M:F | M:F | Natural DES | Menthol | Fructose | 2:1 | OK - unique descriptor set | 1 | -37.917489
75 | M:X | M:X | Natural DES | Menthol | Xylose | 2:1 | OK - unique descriptor set | 1 | -35.856613
76 | M:M | M:M | Natural DES | Menthol | Maltose | 2:1 | OK - unique descriptor set | 1 | -51.036771
77 | M:S | M:S | Natural DES | Menthol | Sucrose | 2:1 | OK - unique descriptor set | 1 | -51.038663 | M:L
78 | M:L | M:L | Natural DES | Menthol | Lactose | 2:1 | OK - unique descriptor set | 1 | -51.038663 | M:S
79 | P400:G | P400:G | Natural DES | PEG 400 | Glucose | 1:1 | OK - unique descriptor set | 1 | -34.618696
80 | P400:F | P400:F | Natural DES | PEG 401 | Fructose | 1:1 | OK - unique descriptor set | 1 | -34.095242
81 | X:P400 | X:P400 | Natural DES | PEG 402 | Xylose | 1:1 | OK - unique descriptor set | 1 | -31.003928
82 | M:P400 | M:P400 | Natural DES | PEG 403 | Maltose | 1:1 | OK - unique descriptor set | 1 | -53.774166
83 | S:P400 | S:P400 | Natural DES | PEG 404 | Sucrose | 1:1 | OK - unique descriptor set | 1 | -53.777005 | L:P400
84 | L:P400 | L:P400 | Natural DES | PEG 405 | Lactose | 1:1 | OK - unique descriptor set | 1 | -53.777005 | S:P400
85 | Ca:M | Ca:M | Natural DES | L-Carnitine | Maltose | 2:1 | OK - unique descriptor set | 1 | -52.417013
86 | Ca:L | Ca:L | Natural DES | L-Carnitine | lactose | 2:1 | OK - unique descriptor set | 1 | -52.418905 | Ca:S
87 | Ca:S | Ca:S | Natural DES | L-Carnitine | Sucrose | 2:1 | OK - unique descriptor set | 1 | -52.418905 | Ca:L
88 | CC:G | CC:G | Natural DES | Choline Chloride | Glucose | 2:1 | OK - unique descriptor set | 1 | -17.728225 | BBC:G
89 | CC:Lac | CC:L | Natural DES | Choline Chloride | Lactose | 2:1 | AMBIGUOUS - 2 descriptor sets under this name | 2 | -10.497495; -30.500431 | BBC:L; CC:S; TEC:L; TMC:L
90 | CC:F | CC:F | Natural DES | Choline Chloride | Fructose | 2:1 | OK - unique descriptor set | 1 | -17.379256
91 | CC:X | CC:X | Natural DES | Choline Chloride | Xylose | 2:1 | OK - unique descriptor set | 1 | -15.31838
92 | CC:Mal | CC:M | Natural DES | Choline Chloride | maltose | 2:1 | AMBIGUOUS - 2 descriptor sets under this name | 2 | -13.927613; -30.498539 | BBC:M; TEC:M; TMC:M
93 | CC:S | CC:S | Natural DES | Choline Chloride | Sucrose | 2:1 | OK - unique descriptor set | 1 | -30.500431 | CC:L
94 | BMC:G | BMC:G | Natural DES | Benzyl trimethyl ammonium chloride | Glucose | 2:1 | OK - unique descriptor set | 1 | -35.905006
95 | BMC:Lac | BMC:L | Natural DES | Benzyl trimethyl ammonium chloride | Lactose | 2:1 | AMBIGUOUS - 2 descriptor sets under this name | 2 | -28.674276; -48.677212 | BMC:S
96 | BMC:F | BMC:F | Natural DES | Benzyl trimethyl ammonium chloride | Fructose | 2:1 | OK - unique descriptor set | 1 | -35.556037
97 | BMC:X | BMC:X | Natural DES | Benzyl trimethyl ammonium chloride | Xylose | 2:1 | OK - unique descriptor set | 1 | -33.495161
98 | BMC:Mal | BMC:M | Natural DES | Benzyl trimethyl ammonium chloride | Maltose | 2:1 | AMBIGUOUS - 2 descriptor sets under this name | 2 | -32.104394; -48.67532
99 | BMC:S | BMC:S | Natural DES | Benzyl trimethyl ammonium chloride | Sucrose | 2:1 | OK - unique descriptor set | 1 | -48.677212 | BMC:L
100 | BMC:I | BMC:I | Natural DES | Benzyl trimethyl ammonium chloride | Imidazole | 1:1 | OK - unique descriptor set | 1 | -23.235217
101 | BBC:I | BBC:I | Natural DES | Benzyl tributyl ammonium chloride | Imidazole | 1:1 | OK - unique descriptor set | 1 | -9.602631 | BEC:I; TBC:I; TEC:I; TMC:I
102 | BEC:I | BEC:I | Natural DES | Benzyl triethyl ammonium chloride | Imidazole | 1:1 | OK - unique descriptor set | 1 | -9.602631 | BBC:I; TBC:I; TEC:I; TMC:I
103 | TEC:I | TEC:I | Natural DES | Tetraethyl ammonium chloride | Imidazole | 1:1 | OK - unique descriptor set | 1 | -9.602631 | BBC:I; BEC:I; TBC:I; TMC:I
104 | TBC:I | TBC:I | Natural DES | Tetrabutyl ammonium chloride | Imidazole | 1:1 | OK - unique descriptor set | 1 | -9.602631 | BBC:I; BEC:I; TEC:I; TMC:I
105 | TMC:I | TMC:I | Natural DES | Tetramethyl ammonium chloride | Imidazole | 1:1 | OK - unique descriptor set | 1 | -9.602631 | BBC:I; BEC:I; TBC:I; TEC:I
106 | G:TX | G:TX | Surfactant DES | Glucose | Triton X 100 | 1:0.1 | OK - unique descriptor set | 1 | -45.721786
107 | F:TX | F:TX | Surfactant DES | Fructose | Triton X 100 | 1:0.1 | OK - unique descriptor set | 1 | -45.724838
108 | X:TX | X:TX | Surfactant DES | Xylose | Triton X 100 | 1:0.1 | OK - unique descriptor set | 1 | -39.093999
109 | BBC:TX | BBC:TX | Surfactant DES | Benzyl tributyl ammonium chloride | Triton X 100 | 1:0.1 | OK - unique descriptor set | 1 | -10.441035 | CC:TX; TBC:TX
110 | TBC:TX | TBC:TX | Surfactant DES | Tetrabutyl ammonium chloride | Triton X 100 | 1:0.1 | OK - unique descriptor set | 1 | -10.441035 | BBC:TX; CC:TX
111 | CC:TX | CC:TX | Surfactant DES | Choline Chloride | Triton X 100 | 1:0.1 | OK - unique descriptor set | 1 | -10.441035 | BBC:TX; TBC:TX
112 | BBC:TW20 | BBC:TW20 | Surfactant DES | Benzyl tributyl ammonium chloride | Tween 20 | 1:0.1 | OK - unique descriptor set | 1 | -25.594831 | CC:TW20
113 | TB:TW20 | TB:TW20 | Surfactant DES | Tetrabutyl ammonium chloride | Tween 20 | 1:0.1 | MISSING - no descriptor row | 0
114 | CC:TW20 | CC:TW20 | Surfactant DES | Choline Chloride | Tween 20 | 1:0.1 | OK - unique descriptor set | 1 | -25.594831 | BBC:TW20
115 | I:TW20 | I:TW20 | Surfactant DES | Imidazole | Tween 20 | 1:0.1 | OK - unique descriptor set | 1 | -34.218409
116 | I:TX100 | I:TX100 | Surfactant DES | Imidazole | Triton X 100 | 1:0.1 | OK - unique descriptor set | 1 | -19.064613
117 | I:TW80 | I:TW80 | Surfactant DES | Imidazole | Tween 80 | 1:0.1 | OK - unique descriptor set | 1 | -38.085859
118 | BMC:TW80 | BMC:TW80 | Surfactant DES | Benzyl trimethyl ammonium chloride | Tween 80 | 1:0.1 | OK - unique descriptor set | 1 | -54.455355
119 | BMC:TW20 | BMC:TW20 | Surfactant DES | Benzyl trimethyl ammonium chloride | Tween 20 | 1:0.1 | OK - unique descriptor set | 1 | -50.587904
120 | BMC:TX100 | BMC:TX100 | Surfactant DES | Benzyl trimethyl ammonium chloride | Triton X 100 | 1:0.1 | OK - unique descriptor set | 1 | -35.434109
121 | L:HA | L:HA | Aminoacid DES | Lysine | Hexanoic acid | 1:1 | OK - unique descriptor set | 1 | -30.542492
122 | A:HA | A:HA | Aminoacid DES | Alanine | Hexanoic acid | 1:1 | OK - unique descriptor set | 1 | -24.085634
123 | H:HA | H:HA | Aminoacid DES | Histidine | Hexanoic acid | 1:1 | OK - unique descriptor set | 1 | -30.737965
124 | C:HA | C:HA | Aminoacid DES | Cysteine | Hexanoic acid | 1:1 | OK - unique descriptor set | 1 | -25.705746
125 | L:OA | L:OA | Aminoacid DES | Lysine | Octanoic acid | 1:1 | OK - unique descriptor set | 1 | -33.707023
126 | A:OA | A:OA | Aminoacid DES | Alanine | Octanoic acid | 1:1 | OK - unique descriptor set | 1 | -27.250166
127 | H:OA | H:OA | Aminoacid DES | Histidine | Octanoic acid | 1:1 | OK - unique descriptor set | 1 | -33.902497
128 | C:OA | C:OA | Aminoacid DES | Cysteine | Octanoic acid | 1:1 | OK - unique descriptor set | 1 | -28.870278
129 | L:DA | L:DA | Aminoacid DES | Lysine | Decanoic acid | 1:1 | OK - unique descriptor set | 1 | -36.871582
130 | A:DA | A:DA | Aminoacid DES | Alanine | Decanoic acid | 1:1 | OK - unique descriptor set | 1 | -30.414724
131 | H:DA | H:DA | Aminoacid DES | Histidine | Decanoic acid | 1:1 | OK - unique descriptor set | 1 | -37.067055
132 | C:DA | C:DA | Aminoacid DES | Cysteine | Decanoic acid | 1:1 | OK - unique descriptor set | 1 | -32.034836
133 | L:DOA | L:DOA | Aminoacid DES | Lysine | Dodecanoic acid | 1:1 | OK - unique descriptor set | 1 | -40.036133
134 | A:DOA | A:DOA | Aminoacid DES | Alanine | Dodecanoic acid | 1:1 | OK - unique descriptor set | 1 | -33.579275
135 | H:DOA | H:DOA | Aminoacid DES | Histidine | Dodecanoic acid | 1:1 | OK - unique descriptor set | 1 | -40.231606
136 | C:DOA | C:DOA | Aminoacid DES | Cysteine | Dodecanoic acid | 1:1 | OK - unique descriptor set | 1 | -35.199387
137 | TW20:DOA | TW20:DOA | Surfactant DES | Tween 20 | Dodecanoic acid | 0.1:1 | OK - unique descriptor set | 1 | -52.996825
138 | TW20:DA | TW20:DA | Surfactant DES | Tween 20 | Decanoic acid | 0.1:1 | OK - unique descriptor set | 1 | -47.243096
139 | TX100:DOA | TX100:DOA | Surfactant DES | Triton X 100 | Dodecanoic acid | 0.1:1 | OK - unique descriptor set | 1 | -46.976829 | TW80:DOA
140 | TX100:DA | TX100:DA | Surfactant DES | Triton X 100 | Decanoic acid | 0.1:1 | OK - unique descriptor set | 1 | -41.2231 | TW80:DA
141 | TW80:DOA | TW80:DOA | Surfactant DES | Tween 80 | Dodecanoic acid | 0.1:1 | OK - unique descriptor set | 1 | -46.976829 | TX100:DOA
142 | TW80:DA | TW80:DA | Surfactant DES | Tween 80 | Decanoic acid | 0.1:1 | OK - unique descriptor set | 1 | -41.2231 | TX100:DA

## QC_flags
excel_row | des_id | property | step | values | issue
3 | BMC:EG | density | 45->50 °C | 1.0992 -> 1.0653 | density change >0.02 g/cm³ in one 5 °C step
4 | BMC:16HD | conductivity | 25->30 °C | 4783.0 -> 4731.0 | conductivity falls with temperature
4 | BMC:16HD | density | 45->50 °C | 1.1242 -> 1.208 | density rises with temperature
4 | BMC:16HD | density | 45->50 °C | 1.1242 -> 1.208 | density change >0.02 g/cm³ in one 5 °C step
5 | BMC:12BD | density | 30->35 °C | 1.085 -> 1.065 | density change >0.02 g/cm³ in one 5 °C step
5 | BMC:12BD | density | 40->45 °C | 1.047 -> 1.024 | density change >0.02 g/cm³ in one 5 °C step
5 | BMC:12BD | density | 45->50 °C | 1.024 -> 1.003 | density change >0.02 g/cm³ in one 5 °C step
8 | BBC:12BD | conductivity | 25->30 °C | 3792.0 -> 3732.0 | conductivity falls with temperature
19 | CC:16HD | density | 45->50 °C | 1.0982 -> 1.0465 | density change >0.02 g/cm³ in one 5 °C step
22 | TBB:16HD | density | 25->30 °C | 1.2625 -> 1.2694 | density rises with temperature
22 | TBB:16HD | density | 30->35 °C | 1.2694 -> 1.2463 | density change >0.02 g/cm³ in one 5 °C step
24 | BBB:12BD | density | 35->40 °C | 1.2183 -> 1.1971 | density change >0.02 g/cm³ in one 5 °C step
24 | BBB:12BD | density | 40->45 °C | 1.1971 -> 1.1765 | density change >0.02 g/cm³ in one 5 °C step
24 | BBB:12BD | density | 45->50 °C | 1.1765 -> 1.1544 | density change >0.02 g/cm³ in one 5 °C step
30 | IL | conductivity | 30->35 °C | 1124.0 -> 983.0 | conductivity falls with temperature
34 | BBC:L(1:1) / BBC:L(2:1) |  |  |  | 25 °C viscosity nearly identical (587.3 vs 587.2) for different compositions
34 | BBC:L(1:1) | conductivity | 25->30 °C | 914.0 -> 712.0 | conductivity falls with temperature
35 | BBC:T(1:1) / BBC:T(2:1) |  |  |  | 25 °C viscosity nearly identical (810.6 vs 810.5) for different compositions
39 | CC:MA | conductivity | 40->45 °C | 2153.0 -> 2148.0 | conductivity falls with temperature
40 | CC:C | conductivity | 25->30 °C | 1491.0 -> 1416.0 | conductivity falls with temperature
41 | CC:LA | viscosity | 35->40 °C | 223.2 -> 51.7 | viscosity falls >4× in one 5 °C step
43 | TEC:C | conductivity | 25->30 °C | 1078.0 -> 954.0 | conductivity falls with temperature
59 | S:GL | conductivity | 25->30 °C | 736.0 -> 546.0 | conductivity falls with temperature
61 | BMC:GL | conductivity | 35->40 °C | 922.0 -> 755.0 | conductivity falls with temperature
62 | BBC:GL | conductivity | 25->30 °C | 732.0 -> 487.0 | conductivity falls with temperature
64 | BBC:G | conductivity | 35->40 °C | 715.0 -> 612.0 | conductivity falls with temperature
65 | TBB:G | conductivity | 30->35 °C | 683.0 -> 482.0 | conductivity falls with temperature
68 | I:G | conductivity | 30->35 °C | 1586.0 -> 1562.0 | conductivity falls with temperature
69 | I:F / P400:G |  |  |  | identical density at all six temperatures
70 | I:X | conductivity | 30->35 °C | 1053.0 -> 968.0 | conductivity falls with temperature
71 | I:M | conductivity | 25->30 °C | 922.0 -> 807.0 | conductivity falls with temperature
73 | M:G | conductivity | 25->30 °C | 863.0 -> 706.0 | conductivity falls with temperature
74 | M:F | conductivity | 30->35 °C | 914.0 -> 865.0 | conductivity falls with temperature
83 | S:P400 | density | 35->40 °C | 1.3614 -> 1.3683 | density rises with temperature
83 | S:P400 | density | 45->50 °C | 1.3551 -> 1.3245 | density change >0.02 g/cm³ in one 5 °C step
84 | L:P400 | viscosity | 35->40 °C | 393.6 -> 1753.0 | viscosity rises with temperature
84 | L:P400 | viscosity | 40->45 °C | 1753.0 -> 166.3 | viscosity falls >4× in one 5 °C step
86 | Ca:L | density | 45->50 °C | 1.1727 -> 1.1765 | density rises with temperature
122 | A:HA | conductivity | 25->30 °C | 3403.0 -> 3364.0 | conductivity falls with temperature
125 | L:OA | conductivity | 30->35 °C | 2753.0 -> 2539.0 | conductivity falls with temperature
126 | A:OA | conductivity | 25->30 °C | 2415.0 -> 2313.0 | conductivity falls with temperature

## Old_vs_corrected
des_id | temperature_c | old_ml_file_value | correct_value_from_excel
BMC:EG | 25 | 1.0653 | 137.3
BMC:EG | 30 | 137.3 | 73.7
BMC:EG | 35 | 73.7 | 37.2
BMC:EG | 40 | 37.2 | 15.6
BMC:EG | 45 | 15.6 | 11.8
BMC:EG | 50 | 11.8 | 8.9
A:DA | 25 | 0.9771 | 143.2
A:DA | 30 | 143.2 | 62.9
A:DA | 35 | 62.9 | 25.8
A:DA | 40 | 25.8 | 10.2
A:DA | 45 | 10.2 | 9.4
A:DA | 50 | 9.4 | 8.9
CC:G | 25 | 1.3242 | 1543.2
CC:G | 30 | 1543.2 | 1506.6
CC:G | 35 | 1506.6 | 703.9
CC:G | 40 | 703.9 | 312.6
CC:G | 45 | 312.6 | 304.8
CC:G | 50 | 304.8 | 297.4
G:12BD | 25 | 1.2423 | 487.6
G:12BD | 30 | 487.6 | 228.6
G:12BD | 35 | 228.6 | 92.3
G:12BD | 40 | 92.3 | 87.7
G:12BD | 45 | 87.7 | 81.6
G:12BD | 50 | 81.6 | 74.2